## Sheet1
Laser Power (W) | Scan Speed (mm/s) | Hatch Distance (mm) | Layer Thickness (mm) | Hardness (HV)
370 | 1000 | 0.19 | 0.03 | 116
370 | 1300 | 0.15 | 0.03 | 117
370 | 1300 | 0.19 | 0.03 | 115.6
350 | 1300 | 0.19 | 0.03 | 115.4
370 | 1500 | 0.19 | 0.03 | 114.6
300 | 1300 | 0.19 | 0.03 | 115.2
370 | 1300 | 0.25 | 0.03 | 118.4
200 | 1300 | 0.19 | 0.03 | 118.6
274 | 200 | 0.1 | 0.03 | 108.4
246 | 200 | 0.1 | 0.03 | 110.2
219 | 200 | 0.1 | 0.03 | 112
205 | 200 | 0.1 | 0.03 | 115
164 | 200 | 0.1 | 0.03 | 116.2
137 | 200 | 0.1 | 0.03 | 119.3
109 | 200 | 0.1 | 0.03 | 127.9
273 | 200 | 0.1 | 0.03 | 108.5
273 | 300 | 0.1 | 0.03 | 114.2
273 | 400 | 0.1 | 0.03 | 115.1
273 | 500 | 0.1 | 0.03 | 120.2
273 | 800 | 0.1 | 0.03 | 128.8
273 | 1000 | 0.1 | 0.03 | 132.2
273 | 1200 | 0.1 | 0.03 | 125.7
273 | 1500 | 0.1 | 0.03 | 128.3
400 | 1600 | 0.2 | 0.02 | 136
350 | 1150 | 0.17 | 0.05 | 132
150 | 1000 | 0.05 | 0.05 | 128
150 | 1000 | 0.05 | 0.05 | 127
150 | 1000 | 0.05 | 0.05 | 126
300 | 938 | 0.12 | 0.03 | 108.6
700 | 938 | 0.12 | 0.03 | 94.4
300 | 2313 | 0.12 | 0.03 | 117
700 | 2313 | 0.12 | 0.03 | 114
300 | 938 | 0.31 | 0.03 | 103.4
700 | 938 | 0.31 | 0.03 | 102.2
700 | 2313 | 0.31 | 0.03 | 81.8
300 | 938 | 0.12 | 0.05 | 108
700 | 938 | 0.12 | 0.05 | 94.4
300 | 2313 | 0.12 | 0.05 | 82.2
700 | 2313 | 0.12 | 0.05 | 95
300 | 938 | 0.31 | 0.05 | 107.8
700 | 938 | 0.31 | 0.05 | 94.4
300 | 2313 | 0.31 | 0.05 | 79.6
700 | 2313 | 0.31 | 0.05 | 77.6
100 | 1625 | 0.22 | 0.04 | 87.8
900 | 1625 | 0.22 | 0.04 | 101.4
500 | 250 | 0.22 | 0.04 | 81.4
500 | 3000 | 0.22 | 0.04 | 78.8
500 | 1625 | 0.03 | 0.04 | 109.6
500 | 1625 | 0.4 | 0.04 | 88.4
500 | 1625 | 0.22 | 0.02 | 104.6
500 | 1625 | 0.22 | 0.06 | 106.6
500 | 1625 | 0.22 | 0.04 | 111.2