## Sheet1
Laser Power (W) | Scan Speed (mm/s) | Hatch Distance (mm) | Layer Thickness (mm) | Relative Density (%)
370 | 1000 | 0.19 | 0.03 | 99.3
370 | 1300 | 0.15 | 0.03 | 99.5
370 | 1300 | 0.19 | 0.03 | 99.9
350 | 1300 | 0.19 | 0.03 | 99.9
370 | 1500 | 0.19 | 0.03 | 99.6
300 | 1300 | 0.19 | 0.03 | 99.3
370 | 1300 | 0.25 | 0.03 | 99
200 | 1300 | 0.19 | 0.03 | 96.9
200 | 600 | 0.04 | 0.02 | 94.6
200 | 800 | 0.04 | 0.02 | 97.7
200 | 1000 | 0.04 | 0.02 | 98.8
200 | 1200 | 0.04 | 0.02 | 99.1
200 | 1400 | 0.04 | 0.02 | 99.8
200 | 1600 | 0.04 | 0.02 | 99.6
200 | 1800 | 0.04 | 0.02 | 99.1
200 | 2000 | 0.04 | 0.02 | 99.5
200 | 2200 | 0.04 | 0.02 | 99.3
200 | 2400 | 0.04 | 0.02 | 99.3
200 | 2600 | 0.04 | 0.02 | 99.4
200 | 2800 | 0.04 | 0.02 | 99.2
200 | 3000 | 0.04 | 0.02 | 99.2
200 | 600 | 0.06 | 0.02 | 97.8
200 | 800 | 0.06 | 0.02 | 98.6
200 | 1000 | 0.06 | 0.02 | 99.6
200 | 1200 | 0.06 | 0.02 | 99.4
200 | 1400 | 0.06 | 0.02 | 99.5
200 | 1600 | 0.06 | 0.02 | 99.6
200 | 1800 | 0.06 | 0.02 | 99.7
200 | 2000 | 0.06 | 0.02 | 99.5
200 | 2200 | 0.06 | 0.02 | 99.5
200 | 2400 | 0.06 | 0.02 | 99.7
200 | 2600 | 0.06 | 0.02 | 99.7
200 | 2800 | 0.06 | 0.02 | 99.5
200 | 3000 | 0.06 | 0.02 | 99.5
200 | 600 | 0.08 | 0.02 | 99
200 | 800 | 0.08 | 0.02 | 98.7
200 | 1000 | 0.08 | 0.02 | 99
200 | 1200 | 0.08 | 0.02 | 99.4
200 | 1400 | 0.08 | 0.02 | 99.5
200 | 1600 | 0.08 | 0.02 | 99.5
200 | 1800 | 0.08 | 0.02 | 99.6
200 | 2000 | 0.08 | 0.02 | 99.5
200 | 2200 | 0.08 | 0.02 | 99.5
200 | 2400 | 0.08 | 0.02 | 99.6
200 | 2600 | 0.08 | 0.02 | 99.5
200 | 2800 | 0.08 | 0.02 | 99.6
200 | 3000 | 0.08 | 0.02 | 99.6
200 | 600 | 0.1 | 0.02 | 98.4
200 | 800 | 0.1 | 0.02 | 98.7
200 | 1000 | 0.1 | 0.02 | 99.6
200 | 1200 | 0.1 | 0.02 | 99.5
200 | 1400 | 0.1 | 0.02 | 99.3
200 | 1600 | 0.1 | 0.02 | 99.6
200 | 1800 | 0.1 | 0.02 | 99.7
200 | 2000 | 0.1 | 0.02 | 99.2
200 | 2200 | 0.1 | 0.02 | 99.3
200 | 2400 | 0.1 | 0.02 | 99.3
200 | 2600 | 0.1 | 0.02 | 99.5
200 | 2800 | 0.1 | 0.02 | 99.7
200 | 3000 | 0.1 | 0.02 | 99.7
180 | 600 | 0.05 | 0.04 | 94.1
180 | 800 | 0.05 | 0.04 | 97.8
180 | 1000 | 0.05 | 0.04 | 99.6
180 | 1400 | 0.05 | 0.04 | 91.8
180 | 1000 | 0.07 | 0.04 | 94.8
180 | 1000 | 0.06 | 0.04 | 96.7
150 | 600 | 0.05 | 0.04 | 95.6
150 | 800 | 0.05 | 0.04 | 99
150 | 1000 | 0.05 | 0.04 | 97
150 | 1400 | 0.05 | 0.04 | 89.7
350 | 1140 | 0.17 | 0.05 | 98.1
125 | 1675 | 0.0525 | 0.05 | 83.9
125 | 1675 | 0.0975 | 0.05 | 75.3
125 | 1025 | 0.0975 | 0.05 | 90.6
150 | 1350 | 0.12 | 0.05 | 89.2
125 | 1675 | 0.0975 | 0.05 | 70.1
150 | 700 | 0.075 | 0.05 | 89.6
150 | 1350 | 0.075 | 0.05 | 90.1
125 | 1675 | 0.0525 | 0.05 | 84.6
175 | 1025 | 0.0975 | 0.05 | 98.3
175 | 1675 | 0.0975 | 0.05 | 94.5
125 | 1025 | 0.0525 | 0.05 | 88.2
150 | 1350 | 0.03 | 0.05 | 89.5
125 | 1025 | 0.0525 | 0.05 | 85.9
150 | 1350 | 0.075 | 0.05 | 92.5
100 | 1350 | 0.075 | 0.05 | 79.5
150 | 1350 | 0.075 | 0.05 | 89.9
175 | 1025 | 0.0525 | 0.05 | 96.5
125 | 1025 | 0.0975 | 0.05 | 90.7
175 | 1675 | 0.0525 | 0.05 | 93.6
175 | 1675 | 0.0975 | 0.05 | 86.9
200 | 1350 | 0.075 | 0.05 | 99.2
150 | 2000 | 0.075 | 0.05 | 82
175 | 1675 | 0.0525 | 0.05 | 93.2
150 | 1350 | 0.075 | 0.05 | 94.5
150 | 1350 | 0.075 | 0.05 | 92.7
175 | 1025 | 0.0975 | 0.05 | 99.2
175 | 1025 | 0.0525 | 0.05 | 97.6
200 | 1400 | 0.075 | 0.03 | 98.9
200 | 1400 | 0.09 | 0.03 | 99
200 | 1400 | 0.105 | 0.03 | 99
200 | 1400 | 0.12 | 0.03 | 99
200 | 1400 | 0.135 | 0.03 | 98.9
170 | 800 | 0.105 | 0.03 | 99.1
170 | 1000 | 0.105 | 0.03 | 99.3
170 | 1200 | 0.105 | 0.03 | 99.1
170 | 1400 | 0.105 | 0.03 | 98.5
170 | 1600 | 0.105 | 0.03 | 97.7
180 | 900 | 0.105 | 0.03 | 99
180 | 1200 | 0.105 | 0.03 | 99.2
180 | 1300 | 0.105 | 0.03 | 99.2
180 | 1400 | 0.105 | 0.03 | 98.9
180 | 1500 | 0.105 | 0.03 | 98.7
190 | 800 | 0.105 | 0.03 | 98.3
190 | 1000 | 0.105 | 0.03 | 98.8
190 | 1200 | 0.105 | 0.03 | 99.2
190 | 1400 | 0.105 | 0.03 | 99.2
190 | 1600 | 0.105 | 0.03 | 98.9
200 | 200 | 0.105 | 0.03 | 94.7
200 | 400 | 0.105 | 0.03 | 96.8
200 | 500 | 0.105 | 0.03 | 97.6
200 | 600 | 0.105 | 0.03 | 98.3
200 | 700 | 0.105 | 0.03 | 98.3
200 | 800 | 0.105 | 0.03 | 98.8
200 | 900 | 0.105 | 0.03 | 98.8
200 | 1000 | 0.105 | 0.03 | 99.1
200 | 1100 | 0.105 | 0.03 | 98.9
200 | 1200 | 0.105 | 0.03 | 99.1
200 | 1300 | 0.105 | 0.03 | 99.2
200 | 1400 | 0.105 | 0.03 | 99.3
200 | 1500 | 0.105 | 0.03 | 99.2
100 | 500 | 0.05 | 0.04 | 97.8
100 | 500 | 0.1 | 0.04 | 95.8
100 | 500 | 0.15 | 0.04 | 94.5
100 | 500 | 0.2 | 0.04 | 89
100 | 500 | 0.25 | 0.04 | 76.9
100 | 250 | 0.05 | 0.04 | 95.6
100 | 500 | 0.05 | 0.04 | 97.7
100 | 750 | 0.05 | 0.04 | 96.8
100 | 1000 | 0.05 | 0.04 | 96.9
100 | 250 | 0.1 | 0.04 | 96.3
350 | 1140 | 0.17 | 0.05 | 99.8
350 | 1650 | 0.13 | 0.03 | 99
350 | 1650 | 0.13 | 0.03 | 99.1
350 | 1650 | 0.13 | 0.03 | 99.1
350 | 1650 | 0.13 | 0.03 | 99.1
350 | 1650 | 0.13 | 0.03 | 99
350 | 1650 | 0.13 | 0.03 | 99
350 | 1650 | 0.13 | 0.03 | 99.1
350 | 1650 | 0.13 | 0.03 | 99
350 | 930 | 0.17 | 0.05 | 96.4
350 | 930 | 0.17 | 0.05 | 96.1
350 | 930 | 0.17 | 0.05 | 96.5
350 | 930 | 0.17 | 0.05 | 96.2
625 | 1400 | 0.35 | 0.06 | 93.8
950 | 1400 | 0.35 | 0.06 | 99.2
788 | 2300 | 0.35 | 0.06 | 87
463 | 2300 | 0.35 | 0.06 | 72
300 | 1400 | 0.35 | 0.06 | 72.1
463 | 500 | 0.35 | 0.06 | 99.6
788 | 500 | 0.35 | 0.06 | 94.5
788 | 1700 | 0.4 | 0.06 | 90.7
463 | 1700 | 0.4 | 0.06 | 75.7
625 | 800 | 0.4 | 0.06 | 99.2
788 | 1099 | 0.3 | 0.06 | 99.8
463 | 1099 | 0.3 | 0.06 | 92.9
625 | 2000 | 0.3 | 0.06 | 85.6
300 | 800 | 0.3 | 0.06 | 88.4
400 | 250 | 0.13 | 0.025 | 94.3
400 | 270 | 0.13 | 0.025 | 96.7
400 | 290 | 0.13 | 0.025 | 96.5
400 | 310 | 0.13 | 0.025 | 96.6
400 | 330 | 0.13 | 0.025 | 96.2
400 | 250 | 0.13 | 0.025 | 95.7
400 | 270 | 0.13 | 0.025 | 96.1
400 | 290 | 0.13 | 0.025 | 96.6
400 | 310 | 0.13 | 0.025 | 97.2
400 | 330 | 0.13 | 0.025 | 96.4
400 | 250 | 0.13 | 0.025 | 95.8
400 | 270 | 0.13 | 0.025 | 96.6
400 | 290 | 0.13 | 0.025 | 96.7
400 | 310 | 0.13 | 0.025 | 96.7
400 | 330 | 0.13 | 0.025 | 96.5
400 | 250 | 0.13 | 0.025 | 96
400 | 270 | 0.13 | 0.025 | 96.5
400 | 290 | 0.13 | 0.025 | 97.7
400 | 310 | 0.13 | 0.025 | 97.6
400 | 330 | 0.13 | 0.025 | 96.9
400 | 250 | 0.13 | 0.025 | 95.9
400 | 270 | 0.13 | 0.025 | 97.4
400 | 290 | 0.13 | 0.025 | 97.8
400 | 310 | 0.13 | 0.025 | 97.8
400 | 330 | 0.13 | 0.025 | 97
700 | 938 | 0.12 | 0.03 | 98.9
300 | 2313 | 0.12 | 0.03 | 90.7
700 | 2313 | 0.12 | 0.03 | 97.9
700 | 938 | 0.31 | 0.03 | 95.1
300 | 2313 | 0.31 | 0.03 | 88.4
700 | 2313 | 0.31 | 0.03 | 92.2
700 | 938 | 0.12 | 0.05 | 91.5
700 | 2313 | 0.12 | 0.05 | 93.3
300 | 938 | 0.31 | 0.05 | 92.9
700 | 938 | 0.31 | 0.05 | 86.8
300 | 2313 | 0.31 | 0.05 | 91.3
700 | 2313 | 0.31 | 0.05 | 95.1
100 | 1625 | 0.22 | 0.04 | 84.8
900 | 1625 | 0.22 | 0.04 | 95.5
500 | 250 | 0.22 | 0.04 | 90.9
500 | 3000 | 0.22 | 0.04 | 86.9
500 | 1625 | 0.03 | 0.04 | 99.1
500 | 1625 | 0.22 | 0.02 | 93.5
500 | 1625 | 0.22 | 0.06 | 92.9
500 | 1625 | 0.22 | 0.04 | 89.2