## data
No. | Material | Density Measurement Method | Atmosphere | Printed Geom. | Laser Power (W) | Scan Speed (mm/s) | Hatch space (mm) | Layer thickness (mm) | Spot size (mm) | Geometric Factor | D50 μm | RD (%) | Printer Model | DOI
1288 | 18Ni300 | Image analysis | NI | Cylindrical | 200 | 200 | 0.12 | 0.05 | 0.075 | 4.999678 | 39.8 | 99.04255 | Renishaw AM125 | https://doi.org/10.3390/ma13194268
1289 | 18Ni300 | Image analysis | NI | Cylindrical | 200 | 270 | 0.09 | 0.05 | 0.075 | 4.999678 | 39.8 | 94.60106 | Renishaw AM125 | https://doi.org/10.3390/ma13194268
1290 | 18Ni300 | Image analysis | NI | Cylindrical | 200 | 480 | 0.09 | 0.03 | 0.075 | 4.999678 | 39.8 | 96.70213 | Renishaw AM125 | https://doi.org/10.3390/ma13194268
1291 | 18Ni300 | Image analysis | NI | Cylindrical | 200 | 340 | 0.12 | 0.03 | 0.075 | 4.999678 | 39.8 | 99.30851 | Renishaw AM125 | https://doi.org/10.3390/ma13194268
1292 | 18Ni300 | Image analysis | NI | Cylindrical | 200 | 300 | 0.08 | 0.05 | 0.075 | 4.999678 | 39.8 | 97.89894 | Renishaw AM125 | https://doi.org/10.3390/ma13194268
1293 | 18Ni300 | Image analysis | Nitrogen | Prismatic | 250 | 1302 | 0.12 | 0.03 | 0.07 | 24.99893 | 29.5 | 97.36004 | EP-M250 | https://doi.org/10.1016/j.optlastec.2019.105725
1294 | 18Ni300 | Image analysis | Nitrogen | Prismatic | 275 | 1432 | 0.12 | 0.03 | 0.07 | 24.99893 | 29.5 | 96.57745 | EP-M250 | https://doi.org/10.1016/j.optlastec.2019.105725
1295 | 18Ni300 | Image analysis | Nitrogen | Prismatic | 300 | 1563 | 0.12 | 0.03 | 0.07 | 24.99893 | 29.5 | 96.06658 | EP-M250 | https://doi.org/10.1016/j.optlastec.2019.105725
1296 | 18Ni300 | Image analysis | Nitrogen | Prismatic | 325 | 1693 | 0.12 | 0.03 | 0.07 | 24.99893 | 29.5 | 95.71874 | EP-M250 | https://doi.org/10.1016/j.optlastec.2019.105725
1297 | 18Ni300 | Image analysis | Nitrogen | Prismatic | 350 | 1823 | 0.12 | 0.03 | 0.07 | 24.99893 | 29.5 | 89.71874 | EP-M250 | https://doi.org/10.1016/j.optlastec.2019.105725
1298 | 18Ni300 | Image analysis | Nitrogen | Prismatic | 250 | 1042 | 0.12 | 0.03 | 0.07 | 24.99893 | 29.5 | 99.14537 | EP-M250 | https://doi.org/10.1016/j.optlastec.2019.105725
1299 | 18Ni300 | Image analysis | Nitrogen | Prismatic | 275 | 1146 | 0.12 | 0.03 | 0.07 | 24.99893 | 29.5 | 99.08016 | EP-M250 | https://doi.org/10.1016/j.optlastec.2019.105725
1300 | 18Ni300 | Image analysis | Nitrogen | Prismatic | 300 | 1250 | 0.12 | 0.03 | 0.07 | 24.99893 | 29.5 | 96.67798 | EP-M250 | https://doi.org/10.1016/j.optlastec.2019.105725
1301 | 18Ni300 | Image analysis | Nitrogen | Prismatic | 325 | 1354 | 0.12 | 0.03 | 0.07 | 24.99893 | 29.5 | 98.89538 | EP-M250 | https://doi.org/10.1016/j.optlastec.2019.105725
1302 | 18Ni300 | Image analysis | Nitrogen | Prismatic | 350 | 1458 | 0.12 | 0.03 | 0.07 | 24.99893 | 29.5 | 96.30841 | EP-M250 | https://doi.org/10.1016/j.optlastec.2019.105725
1303 | 18Ni300 | Image analysis | Nitrogen | Prismatic | 250 | 868 | 0.12 | 0.03 | 0.07 | 24.99893 | 29.5 | 98.89808 | EP-M250 | https://doi.org/10.1016/j.optlastec.2019.105725
1304 | 18Ni300 | Image analysis | Nitrogen | Prismatic | 275 | 955 | 0.12 | 0.03 | 0.07 | 24.99893 | 29.5 | 99.57201 | EP-M250 | https://doi.org/10.1016/j.optlastec.2019.105725
1305 | 18Ni300 | Image analysis | Nitrogen | Prismatic | 300 | 1042 | 0.12 | 0.03 | 0.07 | 24.99893 | 29.5 | 99.81113 | EP-M250 | https://doi.org/10.1016/j.optlastec.2019.105725
1306 | 18Ni300 | Image analysis | Nitrogen | Prismatic | 325 | 1128 | 0.12 | 0.03 | 0.07 | 24.99893 | 29.5 | 99.322 | EP-M250 | https://doi.org/10.1016/j.optlastec.2019.105725
1307 | 18Ni300 | Image analysis | Nitrogen | Prismatic | 350 | 1215 | 0.12 | 0.03 | 0.07 | 24.99893 | 29.5 | 98.41982 | EP-M250 | https://doi.org/10.1016/j.optlastec.2019.105725
1308 | 18Ni300 | Image analysis | Nitrogen | Prismatic | 250 | 744 | 0.12 | 0.03 | 0.07 | 24.99893 | 29.5 | 99.54212 | EP-M250 | https://doi.org/10.1016/j.optlastec.2019.105725
1309 | 18Ni300 | Image analysis | Nitrogen | Prismatic | 275 | 818 | 0.12 | 0.03 | 0.07 | 24.99893 | 29.5 | 99.96601 | EP-M250 | https://doi.org/10.1016/j.optlastec.2019.105725
1310 | 18Ni300 | Image analysis | Nitrogen | Prismatic | 300 | 893 | 0.12 | 0.03 | 0.07 | 24.99893 | 29.5 | 99.80299 | EP-M250 | https://doi.org/10.1016/j.optlastec.2019.105725
1311 | 18Ni300 | Image analysis | Nitrogen | Prismatic | 325 | 967 | 0.12 | 0.03 | 0.07 | 24.99893 | 29.5 | 99.71603 | EP-M250 | https://doi.org/10.1016/j.optlastec.2019.105725
1312 | 18Ni300 | Image analysis | Nitrogen | Prismatic | 350 | 1042 | 0.12 | 0.03 | 0.07 | 24.99893 | 29.5 | 99.12906 | EP-M250 | https://doi.org/10.1016/j.optlastec.2019.105725
1313 | 18Ni300 | Image analysis | Nitrogen | Prismatic | 250 | 651 | 0.12 | 0.03 | 0.07 | 24.99893 | 29.5 | 99.947 | EP-M250 | https://doi.org/10.1016/j.optlastec.2019.105725
1314 | 18Ni300 | Image analysis | Nitrogen | Prismatic | 275 | 716 | 0.12 | 0.03 | 0.07 | 24.99893 | 29.5 | 99.92526 | EP-M250 | https://doi.org/10.1016/j.optlastec.2019.105725
1315 | 18Ni300 | Image analysis | Nitrogen | Prismatic | 300 | 781 | 0.12 | 0.03 | 0.07 | 24.99893 | 29.5 | 99.88178 | EP-M250 | https://doi.org/10.1016/j.optlastec.2019.105725
1316 | 18Ni300 | Image analysis | Nitrogen | Prismatic | 325 | 846 | 0.12 | 0.03 | 0.07 | 24.99893 | 29.5 | 99.62091 | EP-M250 | https://doi.org/10.1016/j.optlastec.2019.105725
1317 | 18Ni300 | Image analysis | Nitrogen | Prismatic | 350 | 911 | 0.12 | 0.03 | 0.07 | 24.99893 | 29.5 | 99.74047 | EP-M250 | https://doi.org/10.1016/j.optlastec.2019.105725
1318 | 18Ni300 | Image analysis | Nitrogen | Prismatic | 160 | 650 | 0.1 | 0.03 | 0.05 | 19.99886 | 34 | 99.473 | M2 Laser Cusing | https://doi.org/10.1016/j.optlastec.2022.108914
1319 | 18Ni300 | Image analysis | Nitrogen | Prismatic | 170 | 784 | 0.095 | 0.03 | 0.05 | 19.99886 | 34 | 99.142 | M2 Laser Cusing | https://doi.org/10.1016/j.optlastec.2022.108914
1320 | 18Ni300 | Image analysis | Nitrogen | Prismatic | 170 | 700 | 0.095 | 0.03 | 0.05 | 19.99886 | 34 | 99.079 | M2 Laser Cusing | https://doi.org/10.1016/j.optlastec.2022.108914
1321 | 18Ni300 | Image analysis | Nitrogen | Prismatic | 170 | 700 | 0.095 | 0.03 | 0.05 | 19.99886 | 34 | 99.46 | M2 Laser Cusing | https://doi.org/10.1016/j.optlastec.2022.108914
1322 | 18Ni300 | Image analysis | Nitrogen | Prismatic | 170 | 700 | 0.095 | 0.03 | 0.05 | 19.99886 | 34 | 99.08 | M2 Laser Cusing | https://doi.org/10.1016/j.optlastec.2022.108914
1323 | 18Ni300 | Image analysis | Nitrogen | Prismatic | 170 | 700 | 0.095 | 0.03 | 0.05 | 19.99886 | 34 | 99.55 | M2 Laser Cusing | https://doi.org/10.1016/j.optlastec.2022.108914
1324 | 18Ni300 | Image analysis | Nitrogen | Prismatic | 160 | 750 | 0.09 | 0.03 | 0.05 | 19.99886 | 34 | 99.98 | M2 Laser Cusing | https://doi.org/10.1016/j.optlastec.2022.108914
1325 | 18Ni300 | Image analysis | Nitrogen | Prismatic | 180 | 750 | 0.09 | 0.03 | 0.05 | 19.99886 | 34 | 99.99 | M2 Laser Cusing | https://doi.org/10.1016/j.optlastec.2022.108914
1326 | 18Ni300 | Image analysis | Nitrogen | Prismatic | 180 | 650 | 0.1 | 0.03 | 0.05 | 19.99886 | 34 | 98.559 | M2 Laser Cusing | https://doi.org/10.1016/j.optlastec.2022.108914
1327 | 18Ni300 | Image analysis | Nitrogen | Prismatic | 186.82 | 700 | 0.095 | 0.03 | 0.05 | 19.99886 | 34 | 99.481 | M2 Laser Cusing | https://doi.org/10.1016/j.optlastec.2022.108914
1328 | 18Ni300 | Image analysis | Nitrogen | Prismatic | 170 | 700 | 0.0866 | 0.03 | 0.05 | 19.99886 | 34 | 99.64 | M2 Laser Cusing | https://doi.org/10.1016/j.optlastec.2022.108914
1329 | 18Ni300 | Image analysis | Nitrogen | Prismatic | 170 | 616 | 0.095 | 0.03 | 0.05 | 19.99886 | 34 | 98.696 | M2 Laser Cusing | https://doi.org/10.1016/j.optlastec.2022.108914
1330 | 18Ni300 | Image analysis | Nitrogen | Prismatic | 170 | 700 | 0.095 | 0.03 | 0.05 | 19.99886 | 34 | 99.016 | M2 Laser Cusing | https://doi.org/10.1016/j.optlastec.2022.108914
1331 | 18Ni300 | Image analysis | Nitrogen | Prismatic | 180 | 650 | 0.09 | 0.03 | 0.05 | 19.99886 | 34 | 99.1 | M2 Laser Cusing | https://doi.org/10.1016/j.optlastec.2022.108914
1332 | 18Ni300 | Image analysis | Nitrogen | Prismatic | 160 | 750 | 0.1 | 0.03 | 0.05 | 19.99886 | 34 | 99.89 | M2 Laser Cusing | https://doi.org/10.1016/j.optlastec.2022.108914
1333 | 18Ni300 | Image analysis | Nitrogen | Prismatic | 153.18 | 700 | 0.095 | 0.03 | 0.05 | 19.99886 | 34 | 99.99 | M2 Laser Cusing | https://doi.org/10.1016/j.optlastec.2022.108914
1334 | 18Ni300 | Image analysis | Nitrogen | Prismatic | 180 | 750 | 0.1 | 0.03 | 0.05 | 19.99886 | 34 | 97.89 | M2 Laser Cusing | https://doi.org/10.1016/j.optlastec.2022.108914
1335 | 18Ni300 | Image analysis | Nitrogen | Prismatic | 160 | 650 | 0.09 | 0.03 | 0.05 | 19.99886 | 34 | 98.18 | M2 Laser Cusing | https://doi.org/10.1016/j.optlastec.2022.108914
1336 | 18Ni300 | Image analysis | Nitrogen | Prismatic | 170 | 700 | 0.1034 | 0.03 | 0.05 | 19.99886 | 34 | 98.91 | M2 Laser Cusing | https://doi.org/10.1016/j.optlastec.2022.108914
1337 | 18Ni300 | Image analysis | Nitrogen | Prismatic | 170 | 700 | 0.095 | 0.03 | 0.05 | 19.99886 | 34 | 99.254 | M2 Laser Cusing | https://doi.org/10.1016/j.optlastec.2022.108914
1338 | 18Ni300 | Archimedes method | Nitrogen | Prismatic | 80 | 200 | 0.105 | 0.03 | 0.11 | 22 | 34 | 95.27 | M2 Laser Cusing | https://doi.org/10.1016/j.optlastec.2022.108914
1339 | 18Ni300 | Archimedes method | Nitrogen | Prismatic | 100 | 300 | 0.105 | 0.03 | 0.11 | 22 | 34 | 91.59 | M2 Laser Cusing | https://doi.org/10.1016/j.optlastec.2022.108914
1340 | 18Ni300 | Archimedes method | Nitrogen | Prismatic | 120 | 300 | 0.105 | 0.03 | 0.11 | 22 | 34 | 93.69 | M2 Laser Cusing | https://doi.org/10.1016/j.optlastec.2022.108914
1341 | 18Ni300 | Archimedes method | Nitrogen | Prismatic | 120 | 400 | 0.105 | 0.03 | 0.11 | 22 | 34 | 96.68 | M2 Laser Cusing | https://doi.org/10.1016/j.optlastec.2022.108914
1342 | 18Ni300 | Archimedes method | Nitrogen | Prismatic | 140 | 400 | 0.105 | 0.03 | 0.11 | 22 | 34 | 96.21 | M2 Laser Cusing | https://doi.org/10.1016/j.optlastec.2022.108914
1343 | 18Ni300 | Archimedes method | Nitrogen | Prismatic | 140 | 500 | 0.105 | 0.03 | 0.11 | 22 | 34 | 96.56 | M2 Laser Cusing | https://doi.org/10.1016/j.optlastec.2022.108914
1344 | 18Ni300 | Archimedes method | Nitrogen | Prismatic | 160 | 400 | 0.105 | 0.03 | 0.11 | 22 | 34 | 95.9 | M2 Laser Cusing | https://doi.org/10.1016/j.optlastec.2022.108914
1345 | 18Ni300 | Archimedes method | Nitrogen | Prismatic | 160 | 500 | 0.105 | 0.03 | 0.11 | 22 | 34 | 96.68 | M2 Laser Cusing | https://doi.org/10.1016/j.optlastec.2022.108914
1346 | 18Ni300 | Archimedes method | Nitrogen | Prismatic | 180 | 400 | 0.105 | 0.03 | 0.11 | 22 | 34 | 96.6 | M2 Laser Cusing | https://doi.org/10.1016/j.optlastec.2022.108914
1347 | 18Ni300 | Archimedes method | Nitrogen | Prismatic | 180 | 500 | 0.105 | 0.03 | 0.11 | 22 | 34 | 98.45 | M2 Laser Cusing | https://doi.org/10.1016/j.optlastec.2022.108914
1348 | 18Ni300 | Archimedes method | Nitrogen | Prismatic | 180 | 600 | 0.105 | 0.03 | 0.11 | 22 | 34 | 99.61 | M2 Laser Cusing | https://doi.org/10.1016/j.optlastec.2022.108914
1349 | 18Ni300 | Archimedes method | Nitrogen | Prismatic | 80 | 200 | 0.105 | 0.045 | 0.11 | 22 | 34 | 89.19 | M2 Laser Cusing | https://doi.org/10.1016/j.optlastec.2022.108914
1350 | 18Ni300 | Archimedes method | Nitrogen | Prismatic | 100 | 300 | 0.105 | 0.045 | 0.11 | 22 | 34 | 89.93 | M2 Laser Cusing | https://doi.org/10.1016/j.optlastec.2022.108914
1351 | 18Ni300 | Archimedes method | Nitrogen | Prismatic | 120 | 300 | 0.105 | 0.045 | 0.11 | 22 | 34 | 88.39 | M2 Laser Cusing | https://doi.org/10.1016/j.optlastec.2022.108914
1352 | 18Ni300 | Archimedes method | Nitrogen | Prismatic | 120 | 400 | 0.105 | 0.045 | 0.11 | 22 | 34 | 90.88 | M2 Laser Cusing | https://doi.org/10.1016/j.optlastec.2022.108914
1353 | 18Ni300 | Archimedes method | Nitrogen | Prismatic | 140 | 400 | 0.105 | 0.045 | 0.11 | 22 | 34 | 90.59 | M2 Laser Cusing | https://doi.org/10.1016/j.optlastec.2022.108914
1354 | 18Ni300 | Archimedes method | Nitrogen | Prismatic | 140 | 500 | 0.105 | 0.045 | 0.11 | 22 | 34 | 96.93 | M2 Laser Cusing | https://doi.org/10.1016/j.optlastec.2022.108914
1355 | 18Ni300 | Archimedes method | Nitrogen | Prismatic | 160 | 400 | 0.105 | 0.045 | 0.11 | 22 | 34 | 95.24 | M2 Laser Cusing | https://doi.org/10.1016/j.optlastec.2022.108914
1356 | 18Ni300 | Archimedes method | Nitrogen | Prismatic | 160 | 500 | 0.105 | 0.045 | 0.11 | 22 | 34 | 95.31 | M2 Laser Cusing | https://doi.org/10.1016/j.optlastec.2022.108914
1357 | 18Ni300 | Archimedes method | Nitrogen | Prismatic | 180 | 400 | 0.105 | 0.045 | 0.11 | 22 | 34 | 93.18 | M2 Laser Cusing | https://doi.org/10.1016/j.optlastec.2022.108914
1358 | 18Ni300 | Archimedes method | Nitrogen | Prismatic | 180 | 500 | 0.105 | 0.045 | 0.11 | 22 | 34 | 98.48 | M2 Laser Cusing | https://doi.org/10.1016/j.optlastec.2022.108914
1359 | 18Ni300 | Archimedes method | Nitrogen | Prismatic | 180 | 600 | 0.105 | 0.045 | 0.11 | 22 | 34 | 99.35 | M2 Laser Cusing | https://doi.org/10.1016/j.optlastec.2022.108914
1360 | 18Ni300 | Archimedes method | Nitrogen | Prismatic | 250 | 800 | 0.07 | 0.05 | 0.05 | 19.9976 | 42.22 | 99.37 | HBD-280 | https://doi.org/10.3390/met9101042
1361 | 18Ni300 | Archimedes method | Nitrogen | Prismatic | 350 | 800 | 0.07 | 0.05 | 0.05 | 19.9976 | 42.22 | 98.58 | HBD-280 | https://doi.org/10.3390/met9101042
1362 | 18Ni300 | Archimedes method | Nitrogen | Prismatic | 250 | 1200 | 0.07 | 0.05 | 0.05 | 19.9976 | 42.22 | 98.63 | HBD-280 | https://doi.org/10.3390/met9101042
1363 | 18Ni300 | Archimedes method | Nitrogen | Prismatic | 350 | 1200 | 0.07 | 0.05 | 0.05 | 19.9976 | 42.22 | 98.68 | HBD-280 | https://doi.org/10.3390/met9101042
1364 | 18Ni300 | Archimedes method | Nitrogen | Prismatic | 250 | 800 | 0.13 | 0.05 | 0.05 | 19.9976 | 42.22 | 98.26 | HBD-280 | https://doi.org/10.3390/met9101042
1365 | 18Ni300 | Archimedes method | Nitrogen | Prismatic | 350 | 800 | 0.13 | 0.05 | 0.05 | 19.9976 | 42.22 | 98.79 | HBD-280 | https://doi.org/10.3390/met9101042
1366 | 18Ni300 | Archimedes method | Nitrogen | Prismatic | 250 | 1200 | 0.13 | 0.05 | 0.05 | 19.9976 | 42.22 | 96.9 | HBD-280 | https://doi.org/10.3390/met9101042
1367 | 18Ni300 | Archimedes method | Nitrogen | Prismatic | 350 | 1200 | 0.13 | 0.05 | 0.05 | 19.9976 | 42.22 | 98.2 | HBD-280 | https://doi.org/10.3390/met9101042
1368 | 18Ni300 | Archimedes method | Nitrogen | Prismatic | 215.91 | 1000 | 0.1 | 0.05 | 0.05 | 19.9976 | 42.22 | 98.2 | HBD-280 | https://doi.org/10.3390/met9101042
1369 | 18Ni300 | Archimedes method | Nitrogen | Prismatic | 384.09 | 1000 | 0.1 | 0.05 | 0.05 | 19.9976 | 42.22 | 98.83 | HBD-280 | https://doi.org/10.3390/met9101042
1370 | 18Ni300 | Archimedes method | Nitrogen | Prismatic | 300 | 663.64 | 0.1 | 0.05 | 0.05 | 19.9976 | 42.22 | 99.21 | HBD-280 | https://doi.org/10.3390/met9101042
1371 | 18Ni300 | Archimedes method | Nitrogen | Prismatic | 300 | 1336.36 | 0.1 | 0.05 | 0.05 | 19.9976 | 42.22 | 98.25 | HBD-280 | https://doi.org/10.3390/met9101042
1372 | 18Ni300 | Archimedes method | Nitrogen | Prismatic | 300 | 1000 | 0.05 | 0.05 | 0.05 | 19.9976 | 42.22 | 99.09 | HBD-280 | https://doi.org/10.3390/met9101042
1373 | 18Ni300 | Archimedes method | Nitrogen | Prismatic | 300 | 1000 | 0.15 | 0.05 | 0.05 | 19.9976 | 42.22 | 97.81 | HBD-280 | https://doi.org/10.3390/met9101042
1374 | 18Ni300 | Archimedes method | Nitrogen | Prismatic | 300 | 1000 | 0.1 | 0.05 | 0.05 | 19.9976 | 42.22 | 99.22 | HBD-280 | https://doi.org/10.3390/met9101042
1375 | 18Ni300 | Archimedes method | Nitrogen | Prismatic | 300 | 1000 | 0.1 | 0.05 | 0.05 | 19.9976 | 42.22 | 99.14 | HBD-280 | https://doi.org/10.3390/met9101042
1376 | 18Ni300 | Archimedes method | Nitrogen | Prismatic | 300 | 1000 | 0.1 | 0.05 | 0.05 | 19.9976 | 42.22 | 99.26 | HBD-280 | https://doi.org/10.3390/met9101042
1377 | 18Ni300 | Archimedes method | Nitrogen | Prismatic | 300 | 1000 | 0.1 | 0.05 | 0.05 | 19.9976 | 42.22 | 99.26 | HBD-280 | https://doi.org/10.3390/met9101042
1378 | 18Ni300 | Archimedes method | Nitrogen | Prismatic | 300 | 1000 | 0.1 | 0.05 | 0.05 | 19.9976 | 42.22 | 99.33 | HBD-280 | https://doi.org/10.3390/met9101042
1379 | 18Ni300 | Archimedes method | Nitrogen | Prismatic | 300 | 1000 | 0.1 | 0.05 | 0.05 | 19.9976 | 42.22 | 99.28 | HBD-280 | https://doi.org/10.3390/met9101042
1380 | 18Ni300 | Image analysis | Argon | Prismatic | 250 | 520 | 0.12 | 0.05 | 0.07 | 14.99232 | 44.5 | 99.91 | SLM-125HL | https://doi.org/10.1016/j.msea.2021.142334
1381 | 18Ni300 | Image analysis | Argon | Prismatic | 250 | 620 | 0.12 | 0.05 | 0.07 | 14.99232 | 44.5 | 99.89 | SLM-125HL | https://doi.org/10.1016/j.msea.2021.142334
1382 | 18Ni300 | Image analysis | Argon | Prismatic | 250 | 720 | 0.12 | 0.05 | 0.07 | 14.99232 | 44.5 | 99.98 | SLM-125HL | https://doi.org/10.1016/j.msea.2021.142334
1383 | 18Ni300 | Image analysis | Argon | Prismatic | 250 | 820 | 0.12 | 0.05 | 0.07 | 14.99232 | 44.5 | 99.86 | SLM-125HL | https://doi.org/10.1016/j.msea.2021.142334
1384 | 18Ni300 | Image analysis | Argon | Prismatic | 250 | 920 | 0.12 | 0.05 | 0.07 | 14.99232 | 44.5 | 99.74 | SLM-125HL | https://doi.org/10.1016/j.msea.2021.142334
1385 | 18Ni300 | Image analysis | Argon | Prismatic | 300 | 520 | 0.12 | 0.05 | 0.07 | 14.99232 | 44.5 | 99.76 | SLM-125HL | https://doi.org/10.1016/j.msea.2021.142334
1386 | 18Ni300 | Image analysis | Argon | Prismatic | 300 | 620 | 0.12 | 0.05 | 0.07 | 14.99232 | 44.5 | 99.92 | SLM-125HL | https://doi.org/10.1016/j.msea.2021.142334
1387 | 18Ni300 | Image analysis | Argon | Prismatic | 300 | 720 | 0.12 | 0.05 | 0.07 | 14.99232 | 44.5 | 99.89 | SLM-125HL | https://doi.org/10.1016/j.msea.2021.142334
1388 | 18Ni300 | Image analysis | Argon | Prismatic | 300 | 820 | 0.12 | 0.05 | 0.07 | 14.99232 | 44.5 | 99.93 | SLM-125HL | https://doi.org/10.1016/j.msea.2021.142334
1389 | 18Ni300 | Image analysis | Argon | Prismatic | 300 | 920 | 0.12 | 0.05 | 0.07 | 14.99232 | 44.5 | 99.94 | SLM-125HL | https://doi.org/10.1016/j.msea.2021.142334
1390 | 18Ni300 | Image analysis | Argon | Prismatic | 350 | 520 | 0.12 | 0.05 | 0.07 | 14.99232 | 44.5 | 99.63 | SLM-125HL | https://doi.org/10.1016/j.msea.2021.142334
1391 | 18Ni300 | Image analysis | Argon | Prismatic | 350 | 620 | 0.12 | 0.05 | 0.07 | 14.99232 | 44.5 | 99.92 | SLM-125HL | https://doi.org/10.1016/j.msea.2021.142334
1392 | 18Ni300 | Image analysis | Argon | Prismatic | 350 | 720 | 0.12 | 0.05 | 0.07 | 14.99232 | 44.5 | 99.97 | SLM-125HL | https://doi.org/10.1016/j.msea.2021.142334
1393 | 18Ni300 | Image analysis | Argon | Prismatic | 350 | 820 | 0.12 | 0.05 | 0.07 | 14.99232 | 44.5 | 99.99 | SLM-125HL | https://doi.org/10.1016/j.msea.2021.142334
1394 | 18Ni300 | Image analysis | Argon | Prismatic | 350 | 920 | 0.12 | 0.05 | 0.07 | 14.99232 | 44.5 | 99.99 | SLM-125HL | https://doi.org/10.1016/j.msea.2021.142334
1395 | 18Ni300 | Archimedes method | Nitrogen | Prismatic | 200 | 750 | 0.13 | 0.04 | 0.07 | 29.99934 | 29.11 | 98.95197 | EP-M250 | https://doi.org/10.1016/j.msea.2021.141740
1396 | 18Ni300 | Archimedes method | Nitrogen | Prismatic | 175 | 650 | 0.12 | 0.04 | 0.07 | 29.99934 | 29.11 | 98.16009 | EP-M250 | https://doi.org/10.1016/j.msea.2021.141740
1397 | 18Ni300 | Archimedes method | Nitrogen | Prismatic | 200 | 550 | 0.13 | 0.04 | 0.07 | 29.99934 | 29.11 | 98.30096 | EP-M250 | https://doi.org/10.1016/j.msea.2021.141740
1398 | 18Ni300 | Archimedes method | Nitrogen | Prismatic | 200 | 750 | 0.13 | 0.04 | 0.07 | 29.99934 | 29.11 | 98.30736 | EP-M250 | https://doi.org/10.1016/j.msea.2021.141740
1399 | 18Ni300 | Archimedes method | Nitrogen | Prismatic | 175 | 650 | 0.12 | 0.04 | 0.07 | 29.99934 | 29.11 | 98.89007 | EP-M250 | https://doi.org/10.1016/j.msea.2021.141740
1400 | 18Ni300 | Archimedes method | Nitrogen | Prismatic | 225 | 850 | 0.12 | 0.04 | 0.07 | 29.99934 | 29.11 | 99.02882 | EP-M250 | https://doi.org/10.1016/j.msea.2021.141740
1401 | 18Ni300 | Archimedes method | Nitrogen | Prismatic | 175 | 650 | 0.14 | 0.04 | 0.07 | 29.99934 | 29.11 | 99.22305 | EP-M250 | https://doi.org/10.1016/j.msea.2021.141740
1402 | 18Ni300 | Archimedes method | Nitrogen | Prismatic | 200 | 950 | 0.13 | 0.04 | 0.07 | 29.99934 | 29.11 | 98.31163 | EP-M250 | https://doi.org/10.1016/j.msea.2021.141740
1403 | 18Ni300 | Archimedes method | Nitrogen | Prismatic | 175 | 850 | 0.14 | 0.04 | 0.07 | 29.99934 | 29.11 | 98.97972 | EP-M250 | https://doi.org/10.1016/j.msea.2021.141740
1404 | 18Ni300 | Archimedes method | Nitrogen | Prismatic | 200 | 750 | 0.13 | 0.04 | 0.07 | 29.99934 | 29.11 | 98.72999 | EP-M250 | https://doi.org/10.1016/j.msea.2021.141740
1405 | 18Ni300 | Archimedes method | Nitrogen | Prismatic | 225 | 850 | 0.14 | 0.04 | 0.07 | 29.99934 | 29.11 | 98.89861 | EP-M250 | https://doi.org/10.1016/j.msea.2021.141740
1406 | 18Ni300 | Archimedes method | Nitrogen | Prismatic | 225 | 650 | 0.12 | 0.04 | 0.07 | 29.99934 | 29.11 | 99.1889 | EP-M250 | https://doi.org/10.1016/j.msea.2021.141740
1407 | 18Ni300 | Archimedes method | Nitrogen | Prismatic | 225 | 650 | 0.12 | 0.04 | 0.07 | 29.99934 | 29.11 | 99.49413 | EP-M250 | https://doi.org/10.1016/j.msea.2021.141740
1408 | 18Ni300 | Archimedes method | Nitrogen | Prismatic | 200 | 750 | 0.13 | 0.04 | 0.07 | 29.99934 | 29.11 | 99.09925 | EP-M250 | https://doi.org/10.1016/j.msea.2021.141740
1409 | 18Ni300 | Archimedes method | Nitrogen | Prismatic | 225 | 650 | 0.14 | 0.04 | 0.07 | 29.99934 | 29.11 | 99.29989 | EP-M250 | https://doi.org/10.1016/j.msea.2021.141740
1410 | 18Ni300 | Archimedes method | Nitrogen | Prismatic | 175 | 850 | 0.14 | 0.04 | 0.07 | 29.99934 | 29.11 | 99.12487 | EP-M250 | https://doi.org/10.1016/j.matchar.2021.111648
1411 | 18Ni300 | Archimedes method | Nitrogen | Prismatic | 250 | 750 | 0.13 | 0.04 | 0.07 | 29.99934 | 29.11 | 99.66916 | EP-M250 | https://doi.org/10.1016/j.matchar.2021.111648
1412 | 18Ni300 | Archimedes method | Nitrogen | Prismatic | 200 | 750 | 0.13 | 0.04 | 0.07 | 29.99934 | 29.11 | 99.79723 | EP-M250 | https://doi.org/10.1016/j.matchar.2021.111648
1413 | 18Ni300 | Archimedes method | Nitrogen | Prismatic | 175 | 650 | 0.14 | 0.04 | 0.07 | 29.99934 | 29.11 | 99.51974 | EP-M250 | https://doi.org/10.1016/j.matchar.2021.111648
1414 | 18Ni300 | Archimedes method | Nitrogen | Prismatic | 150 | 750 | 0.13 | 0.04 | 0.07 | 29.99934 | 29.11 | 99.47065 | EP-M250 | https://doi.org/10.1016/j.matchar.2021.111648
1415 | 18Ni300 | Archimedes method | Nitrogen | Prismatic | 175 | 850 | 0.12 | 0.04 | 0.07 | 29.99934 | 29.11 | 99.37887 | EP-M250 | https://doi.org/10.1016/j.matchar.2021.111648
1416 | 18Ni300 | Archimedes method | Nitrogen | Prismatic | 200 | 750 | 0.13 | 0.04 | 0.07 | 29.99934 | 29.11 | 99.22519 | EP-M250 | https://doi.org/10.1016/j.matchar.2021.111648
1417 | 18Ni300 | Archimedes method | Nitrogen | Prismatic | 200 | 750 | 0.13 | 0.04 | 0.07 | 29.99934 | 29.11 | 99.38741 | EP-M250 | https://doi.org/10.1016/j.matchar.2021.111648
1418 | 18Ni300 | Archimedes method | Nitrogen | Prismatic | 200 | 750 | 0.13 | 0.04 | 0.07 | 29.99934 | 29.11 | 99.1334 | EP-M250 | https://doi.org/10.1016/j.matchar.2021.111648
1419 | 18Ni300 | Archimedes method | Nitrogen | Prismatic | 200 | 750 | 0.15 | 0.04 | 0.07 | 29.99934 | 29.11 | 99.08858 | EP-M250 | https://doi.org/10.1016/j.matchar.2021.111648
1420 | 18Ni300 | Archimedes method | Nitrogen | Prismatic | 225 | 650 | 0.14 | 0.04 | 0.07 | 29.99934 | 29.11 | 98.78122 | EP-M250 | https://doi.org/10.1016/j.matchar.2021.111648
1421 | 18Ni300 | Archimedes method | Nitrogen | Prismatic | 175 | 850 | 0.12 | 0.04 | 0.07 | 29.99934 | 29.11 | 99.44504 | EP-M250 | https://doi.org/10.1016/j.matchar.2021.111648
1422 | 18Ni300 | Archimedes method | Nitrogen | Prismatic | 200 | 750 | 0.11 | 0.04 | 0.07 | 29.99934 | 29.11 | 99.9317 | EP-M250 | https://doi.org/10.1016/j.matchar.2021.111648
1423 | 18Ni300 | Archimedes method | Nitrogen | Prismatic | 225 | 850 | 0.12 | 0.04 | 0.07 | 29.99934 | 29.11 | 99.29136 | EP-M250 | https://doi.org/10.1016/j.matchar.2021.111648
1424 | 18Ni300 | Archimedes method | Nitrogen | Prismatic | 225 | 850 | 0.14 | 0.04 | 0.07 | 29.99934 | 29.11 | 99.40021 | EP-M250 | https://doi.org/10.1016/j.matchar.2021.111648
1425 | 18Ni300 | Archimedes method | Argon | Cylindrical | 300 | 2500 | 0.05 | 0.04 | 0.07 | 17.98932 | 31 | 96.9 | HBD-150 | https://doi.org/10.1007/978-981-13-0107-0_22
1426 | 18Ni300 | Archimedes method | Argon | Cylindrical | 300 | 2500 | 0.07 | 0.04 | 0.07 | 17.98932 | 31 | 95.86 | HBD-150 | https://doi.org/10.1007/978-981-13-0107-0_22
1427 | 18Ni300 | Archimedes method | Argon | Cylindrical | 300 | 2500 | 0.1 | 0.04 | 0.07 | 17.98932 | 31 | 84.17 | HBD-150 | https://doi.org/10.1007/978-981-13-0107-0_22
1428 | 18Ni300 | Archimedes method | Argon | Cylindrical | 350 | 2500 | 0.05 | 0.04 | 0.07 | 17.98932 | 31 | 96.27 | HBD-150 | https://doi.org/10.1007/978-981-13-0107-0_22
1429 | 18Ni300 | Archimedes method | Argon | Cylindrical | 350 | 2500 | 0.07 | 0.04 | 0.07 | 17.98932 | 31 | 97.41 | HBD-150 | https://doi.org/10.1007/978-981-13-0107-0_22
1430 | 18Ni300 | Archimedes method | Argon | Cylindrical | 350 | 2500 | 0.1 | 0.04 | 0.07 | 17.98932 | 31 | 92.53 | HBD-150 | https://doi.org/10.1007/978-981-13-0107-0_22
1431 | 18Ni300 | Archimedes method | Argon | Cylindrical | 450 | 2500 | 0.05 | 0.04 | 0.07 | 17.98932 | 31 | 97.47 | HBD-150 | https://doi.org/10.1007/978-981-13-0107-0_22
1432 | 18Ni300 | Archimedes method | Argon | Cylindrical | 450 | 2500 | 0.07 | 0.04 | 0.07 | 17.98932 | 31 | 99.34 | HBD-150 | https://doi.org/10.1007/978-981-13-0107-0_22
1433 | 18Ni300 | Archimedes method | Argon | Cylindrical | 450 | 2500 | 0.1 | 0.04 | 0.07 | 17.98932 | 31 | 97.87 | HBD-150 | https://doi.org/10.1007/978-981-13-0107-0_22
1434 | 18Ni300 | Archimedes method | Argon | Cylindrical | 450 | 1500 | 0.05 | 0.04 | 0.07 | 17.98932 | 31 | 99.19 | HBD-150 | https://doi.org/10.1007/978-981-13-0107-0_22
1435 | 18Ni300 | Archimedes method | Argon | Cylindrical | 450 | 1500 | 0.07 | 0.04 | 0.07 | 17.98932 | 31 | 98.85 | HBD-150 | https://doi.org/10.1007/978-981-13-0107-0_22
1436 | 18Ni300 | Archimedes method | Argon | Cylindrical | 450 | 1500 | 0.1 | 0.04 | 0.07 | 17.98932 | 31 | 98.65 | HBD-150 | https://doi.org/10.1007/978-981-13-0107-0_22
1437 | 18Ni300 | Archimedes method | Argon | Cylindrical | 450 | 2000 | 0.05 | 0.04 | 0.07 | 17.98932 | 31 | 99.19 | HBD-150 | https://doi.org/10.1007/978-981-13-0107-0_22
1438 | 18Ni300 | Archimedes method | Argon | Cylindrical | 450 | 2000 | 0.07 | 0.04 | 0.07 | 17.98932 | 31 | 98.78 | HBD-150 | https://doi.org/10.1007/978-981-13-0107-0_22
1439 | 18Ni300 | Archimedes method | Argon | Cylindrical | 450 | 2000 | 0.1 | 0.04 | 0.07 | 17.98932 | 31 | 97.88 | HBD-150 | https://doi.org/10.1007/978-981-13-0107-0_22
1440 | 18Ni300 | Archimedes method | Argon | Cylindrical | 450 | 3000 | 0.05 | 0.04 | 0.07 | 17.98932 | 31 | 97.79 | HBD-150 | https://doi.org/10.1007/978-981-13-0107-0_22
1441 | 18Ni300 | Archimedes method | Argon | Cylindrical | 450 | 3000 | 0.07 | 0.04 | 0.07 | 17.98932 | 31 | 98.06 | HBD-150 | https://doi.org/10.1007/978-981-13-0107-0_22
1442 | 18Ni300 | Archimedes method | Argon | Cylindrical | 450 | 3000 | 0.1 | 0.04 | 0.07 | 17.98932 | 31 | 95.8 | HBD-150 | https://doi.org/10.1007/978-981-13-0107-0_22
1443 | 18Ni300 | Archimedes method | Nitrogen | Prismatic | 100 | 700 | 0.12 | 0.05 | 0.2 | 27.99931 | 20 | 97.89852 | LUMEX Avance-25 | https://doi.org/10.1016/j.matdes.2017.11.042
1444 | 18Ni300 | Archimedes method | Nitrogen | Prismatic | 150 | 700 | 0.12 | 0.05 | 0.2 | 27.99931 | 20 | 98.59473 | LUMEX Avance-25 | https://doi.org/10.1016/j.matdes.2017.11.042
1445 | 18Ni300 | Archimedes method | Nitrogen | Prismatic | 200 | 700 | 0.12 | 0.05 | 0.2 | 27.99931 | 20 | 98.69748 | LUMEX Avance-25 | https://doi.org/10.1016/j.matdes.2017.11.042
1446 | 18Ni300 | Archimedes method | Nitrogen | Prismatic | 250 | 700 | 0.12 | 0.05 | 0.2 | 27.99931 | 20 | 98.90815 | LUMEX Avance-25 | https://doi.org/10.1016/j.matdes.2017.11.042
1447 | 18Ni300 | Archimedes method | Nitrogen | Prismatic | 300 | 700 | 0.12 | 0.05 | 0.2 | 27.99931 | 20 | 99.80472 | LUMEX Avance-25 | https://doi.org/10.1016/j.matdes.2017.11.042
1448 | 18Ni300 | Archimedes method | Nitrogen | Prismatic | 350 | 700 | 0.12 | 0.05 | 0.2 | 27.99931 | 20 | 99.51441 | LUMEX Avance-25 | https://doi.org/10.1016/j.matdes.2017.11.042
1449 | 18Ni300 | Archimedes method | Nitrogen | Prismatic | 400 | 700 | 0.12 | 0.05 | 0.2 | 27.99931 | 20 | 99.21641 | LUMEX Avance-25 | https://doi.org/10.1016/j.matdes.2017.11.042
1450 | 18Ni300 | Archimedes method | Nitrogen | Prismatic | 300 | 400 | 0.12 | 0.05 | 0.2 | 27.99931 | 20 | 98.4 | LUMEX Avance-25 | https://doi.org/10.1016/j.matdes.2017.11.042
1451 | 18Ni300 | Archimedes method | Nitrogen | Prismatic | 300 | 500 | 0.12 | 0.05 | 0.2 | 27.99931 | 20 | 98.59608 | LUMEX Avance-25 | https://doi.org/10.1016/j.matdes.2017.11.042
1452 | 18Ni300 | Archimedes method | Nitrogen | Prismatic | 300 | 600 | 0.12 | 0.05 | 0.2 | 27.99931 | 20 | 98.39216 | LUMEX Avance-25 | https://doi.org/10.1016/j.matdes.2017.11.042
1453 | 18Ni300 | Archimedes method | Nitrogen | Prismatic | 300 | 800 | 0.12 | 0.05 | 0.2 | 27.99931 | 20 | 99.09804 | LUMEX Avance-25 | https://doi.org/10.1016/j.matdes.2017.11.042
1454 | 18Ni300 | Archimedes method | Nitrogen | Prismatic | 300 | 900 | 0.12 | 0.05 | 0.2 | 27.99931 | 20 | 98.90196 | LUMEX Avance-25 | https://doi.org/10.1016/j.matdes.2017.11.042
1455 | 18Ni300 | Archimedes method | Nitrogen | Prismatic | 300 | 1000 | 0.12 | 0.05 | 0.2 | 27.99931 | 20 | 98.90196 | LUMEX Avance-25 | https://doi.org/10.1016/j.matdes.2017.11.042
1456 | 18Ni300 | Archimedes method | Nitrogen | Prismatic | 300 | 700 | 0.025 | 0.05 | 0.2 | 27.99931 | 20 | 96.99904 | LUMEX Avance-25 | https://doi.org/10.1016/j.matdes.2017.11.042
1457 | 18Ni300 | Archimedes method | Nitrogen | Prismatic | 300 | 700 | 0.05 | 0.05 | 0.2 | 27.99931 | 20 | 98.26887 | LUMEX Avance-25 | https://doi.org/10.1016/j.matdes.2017.11.042
1458 | 18Ni300 | Archimedes method | Nitrogen | Prismatic | 300 | 700 | 0.075 | 0.05 | 0.2 | 27.99931 | 20 | 98.92747 | LUMEX Avance-25 | https://doi.org/10.1016/j.matdes.2017.11.042
1459 | 18Ni300 | Archimedes method | Nitrogen | Prismatic | 300 | 700 | 0.1 | 0.05 | 0.2 | 27.99931 | 20 | 99.09865 | LUMEX Avance-25 | https://doi.org/10.1016/j.matdes.2017.11.042
1460 | 18Ni300 | Archimedes method | Nitrogen | Prismatic | 300 | 700 | 0.125 | 0.05 | 0.2 | 27.99931 | 20 | 99.80348 | LUMEX Avance-25 | https://doi.org/10.1016/j.matdes.2017.11.042
1461 | 18Ni300 | Archimedes method | Nitrogen | Prismatic | 300 | 700 | 0.15 | 0.05 | 0.2 | 27.99931 | 20 | 99.32496 | LUMEX Avance-25 | https://doi.org/10.1016/j.matdes.2017.11.042
1462 | 18Ni300 | Archimedes method | Nitrogen | Prismatic | 300 | 700 | 0.2 | 0.05 | 0.2 | 27.99931 | 20 | 99.51257 | LUMEX Avance-25 | https://doi.org/10.1016/j.matdes.2017.11.042
1463 | 18Ni300 | Archimedes method | Nitrogen | Prismatic | 300 | 700 | 0.12 | 0.05 | 0.025 | 27.99931 | 21 | 95.90133 | LUMEX Avance-25 | https://doi.org/10.1016/j.matdes.2017.11.042
1464 | 18Ni300 | Archimedes method | Nitrogen | Prismatic | 300 | 700 | 0.12 | 0.05 | 0.05 | 27.99931 | 22 | 97.58634 | LUMEX Avance-25 | https://doi.org/10.1016/j.matdes.2017.11.042
1465 | 18Ni300 | Archimedes method | Nitrogen | Prismatic | 300 | 700 | 0.12 | 0.05 | 0.075 | 27.99931 | 23 | 98.90702 | LUMEX Avance-25 | https://doi.org/10.1016/j.matdes.2017.11.042
1466 | 18Ni300 | Archimedes method | Nitrogen | Prismatic | 300 | 700 | 0.12 | 0.05 | 0.1 | 27.99931 | 24 | 98.90702 | LUMEX Avance-25 | https://doi.org/10.1016/j.matdes.2017.11.042
1467 | 18Ni300 | Archimedes method | Nitrogen | Prismatic | 300 | 700 | 0.12 | 0.05 | 0.15 | 27.99931 | 25 | 98.90702 | LUMEX Avance-25 | https://doi.org/10.1016/j.matdes.2017.11.042
1468 | 18Ni300 | Archimedes method | Nitrogen | Prismatic | 300 | 700 | 0.12 | 0.05 | 0.2 | 27.99931 | 26 | 99.80266 | LUMEX Avance-25 | https://doi.org/10.1016/j.matdes.2017.11.042
1469 | 18Ni300 | Archimedes method | Nitrogen | Prismatic | 300 | 700 | 0.12 | 0.05 | 0.25 | 27.99931 | 27 | 98.70968 | LUMEX Avance-25 | https://doi.org/10.1016/j.matdes.2017.11.042
1470 | 18Ni300 | Archimedes method | Nitrogen | Prismatic | 300 | 700 | 0.12 | 0.05 | 0.3 | 27.99931 | 28 | 92.69829 | LUMEX Avance-25 | https://doi.org/10.1016/j.matdes.2017.11.042
1471 | 18Ni300 | Archimedes method | Argon | Prismatic | 50 | 600 | 0.09 | 0.03 | 0.05 | 29.99829 | 35.4 | 80.13793 | Concept Laser M2 Multilaser Cusing | https://doi.org/10.4028/www.scientific.net/KEM.861.77
1472 | 18Ni300 | Archimedes method | Argon | Prismatic | 100 | 600 | 0.09 | 0.03 | 0.05 | 29.99829 | 35.4 | 97.47586 | Concept Laser M2 Multilaser Cusing | https://doi.org/10.4028/www.scientific.net/KEM.861.77
1473 | 18Ni300 | Archimedes method | Argon | Prismatic | 150 | 600 | 0.09 | 0.03 | 0.05 | 29.99829 | 35.4 | 99.25517 | Concept Laser M2 Multilaser Cusing | https://doi.org/10.4028/www.scientific.net/KEM.861.77
1474 | 18Ni300 | Archimedes method | Argon | Prismatic | 200 | 600 | 0.09 | 0.03 | 0.05 | 29.99829 | 35.4 | 98.88276 | Concept Laser M2 Multilaser Cusing | https://doi.org/10.4028/www.scientific.net/KEM.861.77
1475 | 18Ni300 | Archimedes method | Argon | Prismatic | 250 | 600 | 0.09 | 0.03 | 0.05 | 29.99829 | 35.4 | 99.42069 | Concept Laser M2 Multilaser Cusing | https://doi.org/10.4028/www.scientific.net/KEM.861.77
1476 | 18Ni300 | Archimedes method | Argon | Prismatic | 50 | 1000 | 0.09 | 0.03 | 0.05 | 29.99829 | 35.4 | 72.15172 | Concept Laser M2 Multilaser Cusing | https://doi.org/10.4028/www.scientific.net/KEM.861.77
1477 | 18Ni300 | Archimedes method | Argon | Prismatic | 100 | 1000 | 0.09 | 0.03 | 0.05 | 29.99829 | 35.4 | 90.93793 | Concept Laser M2 Multilaser Cusing | https://doi.org/10.4028/www.scientific.net/KEM.861.77
1478 | 18Ni300 | Archimedes method | Argon | Prismatic | 150 | 1000 | 0.09 | 0.03 | 0.05 | 29.99829 | 35.4 | 99.25517 | Concept Laser M2 Multilaser Cusing | https://doi.org/10.4028/www.scientific.net/KEM.861.77
1479 | 18Ni300 | Archimedes method | Argon | Prismatic | 200 | 1000 | 0.09 | 0.03 | 0.05 | 29.99829 | 35.4 | 99.33793 | Concept Laser M2 Multilaser Cusing | https://doi.org/10.4028/www.scientific.net/KEM.861.77
1480 | 18Ni300 | Archimedes method | Argon | Prismatic | 250 | 1000 | 0.09 | 0.03 | 0.05 | 29.99829 | 35.4 | 99.54483 | Concept Laser M2 Multilaser Cusing | https://doi.org/10.4028/www.scientific.net/KEM.861.77
1481 | 18Ni300 | Archimedes method | Argon | Prismatic | 50 | 600 | 0.105 | 0.03 | 0.05 | 29.99829 | 35.4 | 81.71034 | Concept Laser M2 Multilaser Cusing | https://doi.org/10.4028/www.scientific.net/KEM.861.77
1482 | 18Ni300 | Archimedes method | Argon | Prismatic | 100 | 600 | 0.105 | 0.03 | 0.05 | 29.99829 | 35.4 | 96.64828 | Concept Laser M2 Multilaser Cusing | https://doi.org/10.4028/www.scientific.net/KEM.861.77
1483 | 18Ni300 | Archimedes method | Argon | Prismatic | 150 | 600 | 0.105 | 0.03 | 0.05 | 29.99829 | 35.4 | 98.75862 | Concept Laser M2 Multilaser Cusing | https://doi.org/10.4028/www.scientific.net/KEM.861.77
1484 | 18Ni300 | Archimedes method | Argon | Prismatic | 200 | 600 | 0.105 | 0.03 | 0.05 | 29.99829 | 35.4 | 98.96552 | Concept Laser M2 Multilaser Cusing | https://doi.org/10.4028/www.scientific.net/KEM.861.77
1485 | 18Ni300 | Archimedes method | Argon | Prismatic | 250 | 600 | 0.105 | 0.03 | 0.05 | 29.99829 | 35.4 | 99.37931 | Concept Laser M2 Multilaser Cusing | https://doi.org/10.4028/www.scientific.net/KEM.861.77
1486 | 18Ni300 | Archimedes method | Argon | Prismatic | 50 | 1000 | 0.105 | 0.03 | 0.05 | 29.99829 | 35.4 | 72.35862 | Concept Laser M2 Multilaser Cusing | https://doi.org/10.4028/www.scientific.net/KEM.861.77
1487 | 18Ni300 | Archimedes method | Argon | Prismatic | 100 | 1000 | 0.105 | 0.03 | 0.05 | 29.99829 | 35.4 | 86.63448 | Concept Laser M2 Multilaser Cusing | https://doi.org/10.4028/www.scientific.net/KEM.861.77
1488 | 18Ni300 | Archimedes method | Argon | Prismatic | 150 | 1000 | 0.105 | 0.03 | 0.05 | 29.99829 | 35.4 | 98.09655 | Concept Laser M2 Multilaser Cusing | https://doi.org/10.4028/www.scientific.net/KEM.861.77
1489 | 18Ni300 | Archimedes method | Argon | Prismatic | 200 | 1000 | 0.105 | 0.03 | 0.05 | 29.99829 | 35.4 | 99.33793 | Concept Laser M2 Multilaser Cusing | https://doi.org/10.4028/www.scientific.net/KEM.861.77
1490 | 18Ni300 | Archimedes method | Argon | Prismatic | 250 | 1000 | 0.105 | 0.03 | 0.05 | 29.99829 | 35.4 | 99.50345 | Concept Laser M2 Multilaser Cusing | https://doi.org/10.4028/www.scientific.net/KEM.861.77
1491 | 18Ni300 | Archimedes method | Argon | Prismatic | 50 | 600 | 0.12 | 0.03 | 0.05 | 29.99829 | 35.4 | 82.06612 | Concept Laser M2 Multilaser Cusing | https://doi.org/10.4028/www.scientific.net/KEM.861.77
1492 | 18Ni300 | Archimedes method | Argon | Prismatic | 100 | 600 | 0.12 | 0.03 | 0.05 | 29.99829 | 35.4 | 91.65289 | Concept Laser M2 Multilaser Cusing | https://doi.org/10.4028/www.scientific.net/KEM.861.77
1493 | 18Ni300 | Archimedes method | Argon | Prismatic | 150 | 600 | 0.12 | 0.03 | 0.05 | 29.99829 | 35.4 | 98.63636 | Concept Laser M2 Multilaser Cusing | https://doi.org/10.4028/www.scientific.net/KEM.861.77
1494 | 18Ni300 | Archimedes method | Argon | Prismatic | 200 | 600 | 0.12 | 0.03 | 0.05 | 29.99829 | 35.4 | 99.17355 | Concept Laser M2 Multilaser Cusing | https://doi.org/10.4028/www.scientific.net/KEM.861.77
1495 | 18Ni300 | Archimedes method | Argon | Prismatic | 250 | 600 | 0.12 | 0.03 | 0.05 | 29.99829 | 35.4 | 99.38017 | Concept Laser M2 Multilaser Cusing | https://doi.org/10.4028/www.scientific.net/KEM.861.77
1496 | 18Ni300 | Archimedes method | Argon | Prismatic | 50 | 1000 | 0.12 | 0.03 | 0.05 | 29.99829 | 35.4 | 71.40496 | Concept Laser M2 Multilaser Cusing | https://doi.org/10.4028/www.scientific.net/KEM.861.77
1497 | 18Ni300 | Archimedes method | Argon | Prismatic | 100 | 1000 | 0.12 | 0.03 | 0.05 | 29.99829 | 35.4 | 83.59504 | Concept Laser M2 Multilaser Cusing | https://doi.org/10.4028/www.scientific.net/KEM.861.77
1498 | 18Ni300 | Archimedes method | Argon | Prismatic | 150 | 1000 | 0.12 | 0.03 | 0.05 | 29.99829 | 35.4 | 93.1405 | Concept Laser M2 Multilaser Cusing | https://doi.org/10.4028/www.scientific.net/KEM.861.77
1499 | 18Ni300 | Archimedes method | Argon | Prismatic | 200 | 1000 | 0.12 | 0.03 | 0.05 | 29.99829 | 35.4 | 98.18182 | Concept Laser M2 Multilaser Cusing | https://doi.org/10.4028/www.scientific.net/KEM.861.77
1500 | 18Ni300 | Archimedes method | Argon | Prismatic | 250 | 1000 | 0.12 | 0.03 | 0.05 | 29.99829 | 35.4 | 99.33884 | Concept Laser M2 Multilaser Cusing | https://doi.org/10.4028/www.scientific.net/KEM.861.77
1501 | 18Ni300 | Image analysis | Nitrogen | Prismatic | 400 | 600 | 0.1 | 0.045 | 0.1 | 15.99924 | 16.17 | 99.75 | Concept Laser M2 Series 5 | https://doi.org/10.1016/j.msea.2019.138425
1502 | 18Ni300 | Image analysis | Nitrogen | Prismatic | 400 | 900 | 0.1 | 0.045 | 0.1 | 15.99924 | 16.17 | 99.93 | Concept Laser M2 Series 5 | https://doi.org/10.1016/j.msea.2019.138425
1503 | 18Ni300 | Image analysis | Nitrogen | Prismatic | 400 | 1200 | 0.1 | 0.045 | 0.1 | 15.99924 | 16.17 | 99.72 | Concept Laser M2 Series 5 | https://doi.org/10.1016/j.msea.2019.138425
1504 | 18Ni300 | Image analysis | Nitrogen | Prismatic | 400 | 1500 | 0.1 | 0.045 | 0.1 | 15.99924 | 16.17 | 99.32 | Concept Laser M2 Series 5 | https://doi.org/10.1016/j.msea.2019.138425
1505 | 18Ni300 | Image analysis | Nitrogen | Prismatic | 400 | 600 | 0.1 | 0.055 | 0.1 | 15.99924 | 16.17 | 99.91 | Concept Laser M2 Series 5 | https://doi.org/10.1016/j.msea.2019.138425
1506 | 18Ni300 | Image analysis | Nitrogen | Prismatic | 400 | 900 | 0.1 | 0.055 | 0.1 | 15.99924 | 16.17 | 99.93 | Concept Laser M2 Series 5 | https://doi.org/10.1016/j.msea.2019.138425
1507 | 18Ni300 | Image analysis | Nitrogen | Prismatic | 400 | 1200 | 0.1 | 0.055 | 0.1 | 15.99924 | 16.17 | 99.77 | Concept Laser M2 Series 5 | https://doi.org/10.1016/j.msea.2019.138425
1508 | 18Ni300 | Image analysis | Nitrogen | Prismatic | 400 | 1500 | 0.1 | 0.055 | 0.1 | 15.99924 | 16.17 | 99.26 | Concept Laser M2 Series 5 | https://doi.org/10.1016/j.msea.2019.138425
1509 | 18Ni300 | Image analysis | Nitrogen | Prismatic | 400 | 600 | 0.1 | 0.065 | 0.1 | 15.99924 | 16.17 | 99.85 | Concept Laser M2 Series 5 | https://doi.org/10.1016/j.msea.2019.138425
1510 | 18Ni300 | Image analysis | Nitrogen | Prismatic | 400 | 900 | 0.1 | 0.065 | 0.1 | 15.99924 | 16.17 | 99.95 | Concept Laser M2 Series 5 | https://doi.org/10.1016/j.msea.2019.138425
1511 | 18Ni300 | Image analysis | Nitrogen | Prismatic | 400 | 1200 | 0.1 | 0.065 | 0.1 | 15.99924 | 16.17 | 99.77 | Concept Laser M2 Series 5 | https://doi.org/10.1016/j.msea.2019.138425
1512 | 18Ni300 | Image analysis | Nitrogen | Prismatic | 400 | 1500 | 0.1 | 0.065 | 0.1 | 15.99924 | 16.17 | 99.39 | Concept Laser M2 Series 5 | https://doi.org/10.1016/j.msea.2019.138425
1513 | 18Ni300 | Image analysis | Nitrogen | Prismatic | 400 | 600 | 0.1 | 0.075 | 0.1 | 15.99924 | 16.17 | 99.87 | Concept Laser M2 Series 5 | https://doi.org/10.1016/j.msea.2019.138425
1514 | 18Ni300 | Image analysis | Nitrogen | Prismatic | 400 | 900 | 0.1 | 0.075 | 0.1 | 15.99924 | 16.17 | 99.92 | Concept Laser M2 Series 5 | https://doi.org/10.1016/j.msea.2019.138425
1515 | 18Ni300 | Image analysis | Nitrogen | Prismatic | 400 | 1200 | 0.1 | 0.075 | 0.1 | 15.99924 | 16.17 | 99.7 | Concept Laser M2 Series 5 | https://doi.org/10.1016/j.msea.2019.138425
1516 | 18Ni300 | Image analysis | Nitrogen | Prismatic | 400 | 1500 | 0.1 | 0.075 | 0.1 | 15.99924 | 16.17 | 99.14 | Concept Laser M2 Series 5 | https://doi.org/10.1016/j.msea.2019.138425
1517 | 18Ni300 | Image analysis | Nitrogen | Prismatic | 152.5 | 757.5 | 0.0825 | 0.04 | 0.08 | 37.98087 | 36.69 | 99.53 | EOS M280 | https://doi.org/10.1016/j.matpr.2022.09.362
1518 | 18Ni300 | Image analysis | Nitrogen | Prismatic | 228.75 | 1010 | 0.0825 | 0.04 | 0.08 | 37.98087 | 36.69 | 100 | EOS M280 | https://doi.org/10.1016/j.matpr.2022.09.362
1519 | 18Ni300 | Image analysis | Nitrogen | Prismatic | 228.75 | 1262.5 | 0.0825 | 0.04 | 0.08 | 37.98087 | 36.69 | 99.88 | EOS M280 | https://doi.org/10.1016/j.matpr.2022.09.362
1520 | 18Ni300 | Image analysis | Nitrogen | Prismatic | 305 | 1262.5 | 0.0825 | 0.04 | 0.08 | 37.98087 | 36.69 | 99.98 | EOS M280 | https://doi.org/10.1016/j.matpr.2022.09.362
1521 | 18Ni300 | Image analysis | Nitrogen | Prismatic | 305 | 1515 | 0.0825 | 0.04 | 0.08 | 37.98087 | 36.69 | 99.9 | EOS M280 | https://doi.org/10.1016/j.matpr.2022.09.362
1522 | 18Ni300 | Image analysis | Nitrogen | Prismatic | 381.25 | 1515 | 0.0825 | 0.04 | 0.08 | 37.98087 | 36.69 | 99.68 | EOS M280 | https://doi.org/10.1016/j.matpr.2022.09.362
1523 | 18Ni300 | Image analysis | Nitrogen | Prismatic | 152.5 | 505 | 0.11 | 0.04 | 0.08 | 37.98087 | 36.69 | 99.83 | EOS M280 | https://doi.org/10.1016/j.matpr.2022.09.362
1524 | 18Ni300 | Image analysis | Nitrogen | Prismatic | 228.75 | 757.5 | 0.11 | 0.04 | 0.08 | 37.98087 | 36.69 | 99.96 | EOS M280 | https://doi.org/10.1016/j.matpr.2022.09.362
1525 | 18Ni300 | Image analysis | Nitrogen | Prismatic | 228.75 | 1010 | 0.11 | 0.04 | 0.08 | 37.98087 | 36.69 | 99.47 | EOS M280 | https://doi.org/10.1016/j.matpr.2022.09.362
1526 | 18Ni300 | Image analysis | Nitrogen | Prismatic | 305 | 1010 | 0.11 | 0.04 | 0.08 | 37.98087 | 36.69 | 99.96 | EOS M280 | https://doi.org/10.1016/j.matpr.2022.09.362
1527 | 18Ni300 | Image analysis | Nitrogen | Prismatic | 305 | 1262.5 | 0.11 | 0.04 | 0.08 | 37.98087 | 36.69 | 99.98 | EOS M280 | https://doi.org/10.1016/j.matpr.2022.09.362
1528 | 18Ni300 | Image analysis | Nitrogen | Prismatic | 381.25 | 1262.5 | 0.11 | 0.04 | 0.08 | 37.98087 | 36.69 | 99.69 | EOS M280 | https://doi.org/10.1016/j.matpr.2022.09.362
1529 | 18Ni300 | Image analysis | Nitrogen | Prismatic | 381.25 | 1515 | 0.11 | 0.04 | 0.08 | 37.98087 | 36.69 | 97.61 | EOS M280 | https://doi.org/10.1016/j.matpr.2022.09.362
1530 | 18Ni300 | Image analysis | Nitrogen | Prismatic | 152.5 | 505 | 0.1375 | 0.04 | 0.08 | 37.98087 | 36.69 | 97.57 | EOS M280 | https://doi.org/10.1016/j.matpr.2022.09.362
1531 | 18Ni300 | Image analysis | Nitrogen | Prismatic | 228.75 | 757.5 | 0.1375 | 0.04 | 0.08 | 37.98087 | 36.69 | 99.25 | EOS M280 | https://doi.org/10.1016/j.matpr.2022.09.362
1532 | 18Ni300 | Image analysis | Nitrogen | Prismatic | 305 | 757.5 | 0.1375 | 0.04 | 0.08 | 37.98087 | 36.69 | 99.97 | EOS M280 | https://doi.org/10.1016/j.matpr.2022.09.362
1533 | 18Ni300 | Image analysis | Nitrogen | Prismatic | 305 | 1010 | 0.1375 | 0.04 | 0.08 | 37.98087 | 36.69 | 98.45 | EOS M280 | https://doi.org/10.1016/j.matpr.2022.09.362
1534 | 18Ni300 | Image analysis | Nitrogen | Prismatic | 381.25 | 757.5 | 0.1375 | 0.04 | 0.08 | 37.98087 | 36.69 | 99.67 | EOS M280 | https://doi.org/10.1016/j.matpr.2022.09.362
1535 | 18Ni300 | Image analysis | Nitrogen | Prismatic | 381.25 | 1262.5 | 0.1375 | 0.04 | 0.08 | 37.98087 | 36.69 | 97.51 | EOS M280 | https://doi.org/10.1016/j.matpr.2022.09.362
1536 | 18Ni300 | Image analysis | Nitrogen | Prismatic | 152.5 | 757.5 | 0.0825 | 0.04 | 0.08 | 37.98087 | 36.69 | 100 | EOS M280 | https://doi.org/10.1016/j.matpr.2022.09.362
1537 | 18Ni300 | Image analysis | Nitrogen | Prismatic | 228.75 | 1010 | 0.0825 | 0.04 | 0.08 | 37.98087 | 36.69 | 99.99 | EOS M280 | https://doi.org/10.1016/j.matpr.2022.09.362
1538 | 18Ni300 | Image analysis | Nitrogen | Prismatic | 228.75 | 1262.5 | 0.0825 | 0.04 | 0.08 | 37.98087 | 36.69 | 99.96 | EOS M280 | https://doi.org/10.1016/j.matpr.2022.09.362
1539 | 18Ni300 | Image analysis | Nitrogen | Prismatic | 305 | 1262.5 | 0.0825 | 0.04 | 0.08 | 37.98087 | 36.69 | 99.99 | EOS M280 | https://doi.org/10.1016/j.matpr.2022.09.362
1540 | 18Ni300 | Image analysis | Nitrogen | Prismatic | 305 | 1515 | 0.0825 | 0.04 | 0.08 | 37.98087 | 36.69 | 99.8 | EOS M280 | https://doi.org/10.1016/j.matpr.2022.09.362
1541 | 18Ni300 | Image analysis | Nitrogen | Prismatic | 381.25 | 1515 | 0.0825 | 0.04 | 0.08 | 37.98087 | 36.69 | 99.85 | EOS M280 | https://doi.org/10.1016/j.matpr.2022.09.362
1542 | 18Ni300 | Image analysis | Nitrogen | Prismatic | 152.5 | 505 | 0.11 | 0.04 | 0.08 | 37.98087 | 36.69 | 99.91 | EOS M280 | https://doi.org/10.1016/j.matpr.2022.09.362
1543 | 18Ni300 | Image analysis | Nitrogen | Prismatic | 228.75 | 757.5 | 0.11 | 0.04 | 0.08 | 37.98087 | 36.69 | 99.98 | EOS M280 | https://doi.org/10.1016/j.matpr.2022.09.362
1544 | 18Ni300 | Image analysis | Nitrogen | Prismatic | 228.75 | 1010 | 0.11 | 0.04 | 0.08 | 37.98087 | 36.69 | 99.8 | EOS M280 | https://doi.org/10.1016/j.matpr.2022.09.362
1545 | 18Ni300 | Image analysis | Nitrogen | Prismatic | 305 | 1010 | 0.11 | 0.04 | 0.08 | 37.98087 | 36.69 | 99.99 | EOS M280 | https://doi.org/10.1016/j.matpr.2022.09.362
1546 | 18Ni300 | Image analysis | Nitrogen | Prismatic | 305 | 1262.5 | 0.11 | 0.04 | 0.08 | 37.98087 | 36.69 | 99.6 | EOS M280 | https://doi.org/10.1016/j.matpr.2022.09.362
1547 | 18Ni300 | Image analysis | Nitrogen | Prismatic | 381.25 | 1262.5 | 0.11 | 0.04 | 0.08 | 37.98087 | 36.69 | 99.66 | EOS M280 | https://doi.org/10.1016/j.matpr.2022.09.362
1548 | 18Ni300 | Image analysis | Nitrogen | Prismatic | 381.25 | 1515 | 0.11 | 0.04 | 0.08 | 37.98087 | 36.69 | 98.74 | EOS M280 | https://doi.org/10.1016/j.matpr.2022.09.362
1549 | 18Ni300 | Image analysis | Nitrogen | Prismatic | 152.5 | 505 | 0.1375 | 0.04 | 0.08 | 37.98087 | 36.69 | 99.77 | EOS M280 | https://doi.org/10.1016/j.matpr.2022.09.362
1550 | 18Ni300 | Image analysis | Nitrogen | Prismatic | 228.75 | 757.5 | 0.1375 | 0.04 | 0.08 | 37.98087 | 36.69 | 99.76 | EOS M280 | https://doi.org/10.1016/j.matpr.2022.09.362
1551 | 18Ni300 | Image analysis | Nitrogen | Prismatic | 305 | 757.5 | 0.1375 | 0.04 | 0.08 | 37.98087 | 36.69 | 99.98 | EOS M280 | https://doi.org/10.1016/j.matpr.2022.09.362
1552 | 18Ni300 | Image analysis | Nitrogen | Prismatic | 305 | 1010 | 0.1375 | 0.04 | 0.08 | 37.98087 | 36.69 | 99.72 | EOS M280 | https://doi.org/10.1016/j.matpr.2022.09.362
1553 | 18Ni300 | Image analysis | Nitrogen | Prismatic | 381.25 | 757.5 | 0.1375 | 0.04 | 0.08 | 37.98087 | 36.69 | 99.86 | EOS M280 | https://doi.org/10.1016/j.matpr.2022.09.362
1554 | 18Ni300 | Image analysis | Nitrogen | Prismatic | 381.25 | 1262.5 | 0.1375 | 0.04 | 0.08 | 37.98087 | 36.69 | 98.41 | EOS M280 | https://doi.org/10.1016/j.matpr.2022.09.362
1555 | 18Ni300 | Archimedes method | NI | Prismatic | 210 | 900 | 0.1 | 0.03 | 0.065 | 24.99913 | 27.57 | 96.81481 | DMP Flex350GF | https://doi.org/10.3390/ma15144757
1556 | 18Ni300 | Archimedes method | NI | Prismatic | 210 | 1000 | 0.1 | 0.03 | 0.065 | 24.99913 | 27.57 | 98.61728 | DMP Flex350GF | https://doi.org/10.3390/ma15144757
1557 | 18Ni300 | Archimedes method | NI | Prismatic | 210 | 1100 | 0.1 | 0.03 | 0.065 | 24.99913 | 27.57 | 98.64198 | DMP Flex350GF | https://doi.org/10.3390/ma15144757
1558 | 18Ni300 | Archimedes method | NI | Prismatic | 210 | 1200 | 0.1 | 0.03 | 0.065 | 24.99913 | 27.57 | 97.04938 | DMP Flex350GF | https://doi.org/10.3390/ma15144757
1559 | 18Ni300 | Archimedes method | NI | Prismatic | 210 | 1300 | 0.1 | 0.03 | 0.065 | 24.99913 | 27.57 | 95.85185 | DMP Flex350GF | https://doi.org/10.3390/ma15144757
1560 | 18Ni300 | Archimedes method | NI | Prismatic | 220 | 900 | 0.1 | 0.03 | 0.065 | 24.99913 | 27.57 | 99.49383 | DMP Flex350GF | https://doi.org/10.3390/ma15144757
1561 | 18Ni300 | Archimedes method | NI | Prismatic | 220 | 1000 | 0.1 | 0.03 | 0.065 | 24.99913 | 27.57 | 98.54321 | DMP Flex350GF | https://doi.org/10.3390/ma15144757
1562 | 18Ni300 | Archimedes method | NI | Prismatic | 220 | 1100 | 0.1 | 0.03 | 0.065 | 24.99913 | 27.57 | 98.98765 | DMP Flex350GF | https://doi.org/10.3390/ma15144757
1563 | 18Ni300 | Archimedes method | NI | Prismatic | 220 | 1200 | 0.1 | 0.03 | 0.065 | 24.99913 | 27.57 | 97.59259 | DMP Flex350GF | https://doi.org/10.3390/ma15144757
1564 | 18Ni300 | Archimedes method | NI | Prismatic | 220 | 1300 | 0.1 | 0.03 | 0.065 | 24.99913 | 27.57 | 97.66667 | DMP Flex350GF | https://doi.org/10.3390/ma15144757
1565 | 18Ni300 | Archimedes method | NI | Prismatic | 230 | 900 | 0.1 | 0.03 | 0.065 | 24.99913 | 27.57 | 98.76543 | DMP Flex350GF | https://doi.org/10.3390/ma15144757
1566 | 18Ni300 | Archimedes method | NI | Prismatic | 230 | 1000 | 0.1 | 0.03 | 0.065 | 24.99913 | 27.57 | 99.80247 | DMP Flex350GF | https://doi.org/10.3390/ma15144757
1567 | 18Ni300 | Archimedes method | NI | Prismatic | 230 | 1100 | 0.1 | 0.03 | 0.065 | 24.99913 | 27.57 | 99.98765 | DMP Flex350GF | https://doi.org/10.3390/ma15144757
1568 | 18Ni300 | Archimedes method | NI | Prismatic | 230 | 1200 | 0.1 | 0.03 | 0.065 | 24.99913 | 27.57 | 98.32099 | DMP Flex350GF | https://doi.org/10.3390/ma15144757
1569 | 18Ni300 | Archimedes method | NI | Prismatic | 230 | 1300 | 0.1 | 0.03 | 0.065 | 24.99913 | 27.57 | 98.88889 | DMP Flex350GF | https://doi.org/10.3390/ma15144757
1570 | 18Ni300 | Archimedes method | NI | Prismatic | 240 | 900 | 0.1 | 0.03 | 0.065 | 24.99913 | 27.57 | 98.71605 | DMP Flex350GF | https://doi.org/10.3390/ma15144757
1571 | 18Ni300 | Archimedes method | NI | Prismatic | 240 | 1000 | 0.1 | 0.03 | 0.065 | 24.99913 | 27.57 | 99.55556 | DMP Flex350GF | https://doi.org/10.3390/ma15144757
1572 | 18Ni300 | Archimedes method | NI | Prismatic | 240 | 1100 | 0.1 | 0.03 | 0.065 | 24.99913 | 27.57 | 98.83951 | DMP Flex350GF | https://doi.org/10.3390/ma15144757
1573 | 18Ni300 | Archimedes method | NI | Prismatic | 240 | 1200 | 0.1 | 0.03 | 0.065 | 24.99913 | 27.57 | 98.69136 | DMP Flex350GF | https://doi.org/10.3390/ma15144757
1574 | 18Ni300 | Archimedes method | NI | Prismatic | 240 | 1300 | 0.1 | 0.03 | 0.065 | 24.99913 | 27.57 | 98.09877 | DMP Flex350GF | https://doi.org/10.3390/ma15144757
1575 | 18Ni300 | Archimedes method | NI | Prismatic | 250 | 900 | 0.1 | 0.03 | 0.065 | 24.99913 | 27.57 | 99.65432 | DMP Flex350GF | https://doi.org/10.3390/ma15144757
1576 | 18Ni300 | Archimedes method | NI | Prismatic | 250 | 1000 | 0.1 | 0.03 | 0.065 | 24.99913 | 27.57 | 98.83951 | DMP Flex350GF | https://doi.org/10.3390/ma15144757
1577 | 18Ni300 | Archimedes method | NI | Prismatic | 250 | 1100 | 0.1 | 0.03 | 0.065 | 24.99913 | 27.57 | 98.08642 | DMP Flex350GF | https://doi.org/10.3390/ma15144757
1578 | 18Ni300 | Archimedes method | NI | Prismatic | 250 | 1200 | 0.1 | 0.03 | 0.065 | 24.99913 | 27.57 | 98.46914 | DMP Flex350GF | https://doi.org/10.3390/ma15144757
1579 | 18Ni300 | Archimedes method | NI | Prismatic | 250 | 1300 | 0.1 | 0.03 | 0.065 | 24.99913 | 27.57 | 98.96296 | DMP Flex350GF | https://doi.org/10.3390/ma15144757