## data
No. | Material | Density Measurement Method | Atmosphere | Printed Geom. | Laser Power (W) | Scan Speed (mm/s) | Hatch space (mm) | Layer thickness (mm) | Spot size (mm) | Geometric Factor | D50 μm | RD (%) | Printer Model | DOI
1 | 316L | Image analysis | Argon | Prismatic | 100 | 250 | 0.114 | 0.05 | 0.2 | 15.9232 | 40.8 | 95.4 | SDE | https://doi.org/10.1016/j.msea.2019.138455
2 | 316L | Image analysis | Argon | Prismatic | 100 | 250 | 0.114 | 0.05 | 0.2 | 15.9232 | 40.8 | 97.7 | SDE | https://doi.org/10.1016/j.msea.2019.138455
3 | 316L | Image analysis | Argon | Prismatic | 100 | 250 | 0.114 | 0.05 | 0.2 | 15.9232 | 40.8 | 93.8 | SDE | https://doi.org/10.1016/j.msea.2019.138455
4 | 316L | Image analysis | Argon | Prismatic | 100 | 175 | 0.114 | 0.05 | 0.2 | 15.9232 | 40.8 | 93.9 | SDE | https://doi.org/10.1016/j.msea.2019.138455
5 | 316L | Image analysis | Argon | Prismatic | 100 | 120 | 0.111 | 0.05 | 0.2 | 15.9232 | 40.8 | 97.14 | SDE | https://doi.org/10.1016/j.msea.2019.138455
6 | 316L | Image analysis | Argon | Prismatic | 100 | 120 | 0.111 | 0.05 | 0.2 | 15.9232 | 40.8 | 95.7 | SDE | https://doi.org/10.1016/j.msea.2019.138455
7 | 316L | Image analysis | Argon | Prismatic | 100 | 120 | 0.111 | 0.05 | 0.2 | 15.9232 | 40.8 | 94.3 | SDE | https://doi.org/10.1016/j.msea.2019.138455
8 | 316L | Image analysis | Argon | Prismatic | 100 | 239 | 0.111 | 0.05 | 0.2 | 15.9232 | 40.8 | 96.8 | SDE | https://doi.org/10.1016/j.msea.2019.138455
9 | 316L | Image analysis | Argon | Prismatic | 100 | 239 | 0.12 | 0.05 | 0.2 | 15.9232 | 40.8 | 92.4 | SDE | https://doi.org/10.1016/j.msea.2019.138455
10 | 316L | Image analysis | Argon | Prismatic | 100 | 239 | 0.12 | 0.05 | 0.2 | 15.9232 | 40.8 | 93.8 | SDE | https://doi.org/10.1016/j.msea.2019.138455
11 | 316L | Image analysis | Argon | Prismatic | 100 | 167 | 0.12 | 0.05 | 0.2 | 15.9232 | 40.8 | 96.2 | SDE | https://doi.org/10.1016/j.msea.2019.138455
12 | 316L | Image analysis | Argon | Prismatic | 100 | 167 | 0.12 | 0.05 | 0.2 | 15.9232 | 40.8 | 96.1 | SDE | https://doi.org/10.1016/j.msea.2019.138455
13 | 316L | Image analysis | Argon | Prismatic | 100 | 167 | 0.12 | 0.05 | 0.2 | 15.9232 | 40.8 | 98 | SDE | https://doi.org/10.1016/j.msea.2019.138455
14 | 316L | Image analysis | Argon | Prismatic | 100 | 111 | 0.12 | 0.05 | 0.2 | 15.9232 | 40.8 | 99.45 | SDE | https://doi.org/10.1016/j.msea.2019.138455
15 | 316L | Image analysis | Argon | Prismatic | 100 | 111 | 0.12 | 0.05 | 0.2 | 15.9232 | 40.8 | 96.7 | SDE | https://doi.org/10.1016/j.msea.2019.138455
16 | 316L | Image analysis | Argon | Prismatic | 100 | 111 | 0.12 | 0.05 | 0.2 | 15.9232 | 40.8 | 98.6 | SDE | https://doi.org/10.1016/j.msea.2019.138455
17 | 316L | Image analysis | Argon | Cylindrical | 150 | 125 | 0.09 | 0.05 | 0.035 | 3.98492 | 30 | 97 | Renishaw AM125 | https://doi.org/10.1007/s11665-013-0784-8
18 | 316L | Image analysis | Argon | Cylindrical | 150 | 150 | 0.09 | 0.05 | 0.035 | 3.98492 | 30 | 98.3 | Renishaw AM125 | https://doi.org/10.1007/s11665-013-0784-8
19 | 316L | Image analysis | Argon | Cylindrical | 150 | 175 | 0.09 | 0.05 | 0.035 | 3.98492 | 30 | 97 | Renishaw AM125 | https://doi.org/10.1007/s11665-013-0784-8
20 | 316L | Image analysis | Argon | Cylindrical | 150 | 200 | 0.09 | 0.05 | 0.035 | 3.98492 | 30 | 93.3 | Renishaw AM125 | https://doi.org/10.1007/s11665-013-0784-8
21 | 316L | Image analysis | NI | Other | 100 | 1700 | 0.06 | 0.02 | 0.05 | 21.99998 | 35.5 | 98.12 | EP-M100T | https://doi.org/10.1007/s00170-019-03928-3
22 | 316L | Image analysis | NI | Other | 80 | 1500 | 0.04 | 0.02 | 0.05 | 21.99998 | 35.5 | 98.33 | EP-M100T | https://doi.org/10.1007/s00170-019-03928-3
23 | 316L | Image analysis | NI | Other | 80 | 700 | 0.08 | 0.02 | 0.05 | 21.99998 | 35.5 | 99.02 | EP-M100T | https://doi.org/10.1007/s00170-019-03928-3
24 | 316L | Image analysis | NI | Other | 100 | 1500 | 0.04 | 0.02 | 0.05 | 21.99998 | 35.5 | 99.13 | EP-M100T | https://doi.org/10.1007/s00170-019-03928-3
25 | 316L | Image analysis | NI | Other | 100 | 700 | 0.08 | 0.02 | 0.05 | 21.99998 | 35.5 | 99.4 | EP-M100T | https://doi.org/10.1007/s00170-019-03928-3
26 | 316L | Image analysis | NI | Other | 80 | 700 | 0.04 | 0.02 | 0.05 | 21.99998 | 35.5 | 99.21 | EP-M100T | https://doi.org/10.1007/s00170-019-03928-3
27 | 316L | Image analysis | NI | Other | 80 | 300 | 0.08 | 0.02 | 0.05 | 21.99998 | 35.5 | 98.38 | EP-M100T | https://doi.org/10.1007/s00170-019-03928-3
28 | 316L | Image analysis | NI | Other | 100 | 700 | 0.04 | 0.02 | 0.05 | 21.99998 | 35.5 | 98.92 | EP-M100T | https://doi.org/10.1007/s00170-019-03928-3
29 | 316L | Image analysis | NI | Other | 100 | 300 | 0.08 | 0.02 | 0.05 | 21.99998 | 35.5 | 97.63 | EP-M100T | https://doi.org/10.1007/s00170-019-03928-3
30 | 316L | Image analysis | NI | Other | 80 | 300 | 0.04 | 0.02 | 0.05 | 21.99998 | 35.5 | 97.36 | EP-M100T | https://doi.org/10.1007/s00170-019-03928-3
31 | 316L | Image analysis | NI | Other | 100 | 1388 | 0.04 | 0.02 | 0.05 | 21.99998 | 35.5 | 98.92 | EP-M100T | https://doi.org/10.1007/s00170-019-03928-3
32 | 316L | Image analysis | NI | Other | 100 | 925 | 0.06 | 0.02 | 0.05 | 21.99998 | 35.5 | 99.16 | EP-M100T | https://doi.org/10.1007/s00170-019-03928-3
33 | 316L | Image analysis | NI | Other | 100 | 694 | 0.08 | 0.02 | 0.05 | 21.99998 | 35.5 | 98.84 | EP-M100T | https://doi.org/10.1007/s00170-019-03928-3
34 | 316L | Image analysis | NI | Other | 100 | 462 | 0.12 | 0.02 | 0.05 | 21.99998 | 35.5 | 98.46 | EP-M100T | https://doi.org/10.1007/s00170-019-03928-3
35 | 316L | Image analysis | NI | Other | 100 | 1388 | 0.04 | 0.02 | 0.05 | 21.99998 | 35.5 | 99.24 | EP-M100T | https://doi.org/10.1007/s00170-019-03928-3
36 | 316L | Image analysis | NI | Other | 100 | 925 | 0.06 | 0.02 | 0.05 | 21.99998 | 35.5 | 99.52 | EP-M100T | https://doi.org/10.1007/s00170-019-03928-3
37 | 316L | Image analysis | NI | Other | 100 | 694 | 0.08 | 0.02 | 0.05 | 21.99998 | 35.5 | 99.44 | EP-M100T | https://doi.org/10.1007/s00170-019-03928-3
38 | 316L | Image analysis | NI | Other | 100 | 462 | 0.12 | 0.02 | 0.05 | 21.99998 | 35.5 | 98.9 | EP-M100T | https://doi.org/10.1007/s00170-019-03928-3
39 | 316L | Image analysis | NI | Other | 100 | 1388 | 0.04 | 0.02 | 0.05 | 21.99998 | 35.5 | 99.08 | EP-M100T | https://doi.org/10.1007/s00170-019-03928-3
40 | 316L | Image analysis | NI | Other | 100 | 925 | 0.06 | 0.02 | 0.05 | 21.99998 | 35.5 | 99.01 | EP-M100T | https://doi.org/10.1007/s00170-019-03928-3
41 | 316L | Image analysis | NI | Other | 100 | 694 | 0.08 | 0.02 | 0.05 | 21.99998 | 35.5 | 98.98 | EP-M100T | https://doi.org/10.1007/s00170-019-03928-3
42 | 316L | Image analysis | NI | Other | 100 | 462 | 0.12 | 0.02 | 0.05 | 21.99998 | 35.5 | 97.85 | EP-M100T | https://doi.org/10.1007/s00170-019-03928-3
43 | 316L | Image analysis | Argon | Prismatic | 100 | 400 | 0.03 | 0.03 | 0.09 | 4.9999 | 38 | 97.2 | REALIZER SLM 100 | https://doi.org/10.1016/j.msea.2016.10.012
44 | 316L | Image analysis | Argon | Prismatic | 100 | 591 | 0.07 | 0.03 | 0.09 | 4.9999 | 38 | 98.5 | REALIZER SLM 100 | https://doi.org/10.1016/j.msea.2016.10.012
45 | 316L | Image analysis | Argon | Prismatic | 100 | 600 | 0.08 | 0.03 | 0.09 | 4.9999 | 38 | 97.6 | REALIZER SLM 100 | https://doi.org/10.1016/j.msea.2016.10.012
46 | 316L | Image analysis | Argon | Prismatic | 100 | 400 | 0.1 | 0.03 | 0.09 | 4.9999 | 38 | 98 | REALIZER SLM 100 | https://doi.org/10.1016/j.msea.2016.10.012
47 | 316L | Image analysis | Argon | Prismatic | 100 | 400 | 0.15 | 0.03 | 0.09 | 4.9999 | 38 | 91.2 | REALIZER SLM 100 | https://doi.org/10.1016/j.msea.2016.10.012
48 | 316L | Other | Argon | Prismatic | 220 | 960 | 0.08 | 0.04 | 0.1 | 6.998413 | 46 | 95.8 | BLT-S200 | https://doi.org/10.1016/j.jallcom.2019.03.082
49 | 316L | Other | Argon | Prismatic | 220 | 960 | 0.08 | 0.04 | 0.1 | 6.998413 | 46 | 95.5 | BLT-S200 | https://doi.org/10.1016/j.jallcom.2019.03.082
50 | 316L | Other | Argon | Prismatic | 220 | 960 | 0.08 | 0.04 | 0.1 | 6.998413 | 46 | 95.9 | BLT-S200 | https://doi.org/10.1016/j.jallcom.2019.03.082
51 | 316L | Other | Argon | Prismatic | 220 | 960 | 0.08 | 0.04 | 0.1 | 6.998413 | 46 | 95.2 | BLT-S200 | https://doi.org/10.1016/j.jallcom.2019.03.082
52 | 316L | Other | Argon | Prismatic | 220 | 960 | 0.08 | 0.04 | 0.1 | 6.998413 | 46 | 95.3 | BLT-S200 | https://doi.org/10.1016/j.jallcom.2019.03.082
53 | 316L | Other | Argon | Prismatic | 220 | 960 | 0.08 | 0.04 | 0.1 | 6.998413 | 46 | 95.8 | BLT-S200 | https://doi.org/10.1016/j.jallcom.2019.03.082
54 | 316L | Other | Argon | Prismatic | 220 | 960 | 0.08 | 0.04 | 0.1 | 6.998413 | 46 | 95.8 | BLT-S200 | https://doi.org/10.1016/j.jallcom.2019.03.082
55 | 316L | Archimedes method | NI | Prismatic | 150 | 400 | 0.08 | 0.04 | 0.07 | 4.998 | 30 | 99 | SDE | https://doi.org/10.1007/s00170-019-04136-9
56 | 316L | Archimedes method | NI | Prismatic | 150 | 500 | 0.08 | 0.04 | 0.07 | 4.998 | 30 | 99.3 | SDE | https://doi.org/10.1007/s00170-019-04136-9
57 | 316L | Archimedes method | NI | Prismatic | 150 | 600 | 0.08 | 0.04 | 0.07 | 4.998 | 30 | 98.2 | SDE | https://doi.org/10.1007/s00170-019-04136-9
58 | 316L | Archimedes method | NI | Prismatic | 150 | 700 | 0.08 | 0.04 | 0.07 | 4.998 | 30 | 95.9 | SDE | https://doi.org/10.1007/s00170-019-04136-9
59 | 316L | Archimedes method | NI | Prismatic | 150 | 800 | 0.08 | 0.04 | 0.07 | 4.998 | 30 | 91.7 | SDE | https://doi.org/10.1007/s00170-019-04136-9
60 | 316L | Archimedes method | Argon | Prismatic | 175 | 668 | 0.12 | 0.03 | 0.1 | 3.995838 | 36 | 99.9 | SLM-250HL | https://doi.org/10.1016/j.jmapro.2019.07.010
61 | 316L | Archimedes method | Argon | Prismatic | 175 | 668 | 0.12 | 0.03 | 0.1 | 3.995838 | 36 | 99.3 | SLM-250HL | https://doi.org/10.1016/j.jmapro.2019.07.010
62 | 316L | Archimedes method | Argon | Prismatic | 175 | 668 | 0.12 | 0.03 | 0.1 | 3.995838 | 36 | 99 | SLM-250HL | https://doi.org/10.1016/j.jmapro.2019.07.010
63 | 316L | Archimedes method | Argon | Prismatic | 175 | 668 | 0.12 | 0.03 | 0.1 | 3.995838 | 36 | 98 | SLM-250HL | https://doi.org/10.1016/j.jmapro.2019.07.010
64 | 316L | Archimedes method | Argon | Tensile Samples | 200 | 2000 | 0.06 | 0.03 | 0.07 | 2.996898625 | 14.63 | 97.92 | AFS-M120 | https://doi.org/10.3390/met8090729
65 | 316L | Archimedes method | Argon | Tensile Samples | 200 | 2000 | 0.06 | 0.03 | 0.07 | 2.996898625 | 14.63 | 97 | AFS-M120 | https://doi.org/10.3390/met8090729
66 | 316L | Archimedes method | Argon | Tensile Samples | 200 | 2000 | 0.06 | 0.03 | 0.07 | 2.996898625 | 14.63 | 97.22 | AFS-M120 | https://doi.org/10.3390/met8090729
67 | 316L | Image analysis | Argon | Prismatic | 150 | 1250 | 0.08 | 0.03 | 0.085 | 9.999651 | 30.36684 | 96.57 | SLM-280HL | https://doi.org/10.1016/j.jallcom.2018.01.098
68 | 316L | Image analysis | Argon | Prismatic | 200 | 1667 | 0.08 | 0.03 | 0.085 | 9.999651 | 30.36684 | 97.38 | SLM-280HL | https://doi.org/10.1016/j.jallcom.2018.01.098
69 | 316L | Image analysis | Argon | Prismatic | 150 | 714 | 0.14 | 0.03 | 0.085 | 9.999651 | 30.36684 | 97.46 | SLM-280HL | https://doi.org/10.1016/j.jallcom.2018.01.098
70 | 316L | Image analysis | Argon | Prismatic | 200 | 952 | 0.14 | 0.03 | 0.085 | 9.999651 | 30.36684 | 97.35 | SLM-280HL | https://doi.org/10.1016/j.jallcom.2018.01.098
71 | 316L | Image analysis | Argon | Prismatic | 150 | 750 | 0.12 | 0.03 | 0.085 | 9.999651 | 30.36684 | 98.72 | SLM-280HL | https://doi.org/10.1016/j.jallcom.2018.01.098
72 | 316L | Image analysis | Argon | Prismatic | 175 | 750 | 0.12 | 0.03 | 0.085 | 9.999651 | 30.36684 | 99.73 | SLM-280HL | https://doi.org/10.1016/j.jallcom.2018.01.098
73 | 316L | Image analysis | Argon | Prismatic | 150 | 781 | 0.08 | 0.03 | 0.085 | 9.999651 | 30.36684 | 99.84 | SLM-280HL | https://doi.org/10.1016/j.jallcom.2018.01.098
74 | 316L | Image analysis | Argon | Prismatic | 200 | 1042 | 0.08 | 0.03 | 0.085 | 9.999651 | 30.36684 | 99.7 | SLM-280HL | https://doi.org/10.1016/j.jallcom.2018.01.098
75 | 316L | Image analysis | Argon | Prismatic | 150 | 446 | 0.14 | 0.03 | 0.085 | 9.999651 | 30.36684 | 99.84 | SLM-280HL | https://doi.org/10.1016/j.jallcom.2018.01.098
76 | 316L | Image analysis | Argon | Prismatic | 200 | 595 | 0.14 | 0.03 | 0.085 | 9.999651 | 30.36684 | 99.27 | SLM-280HL | https://doi.org/10.1016/j.jallcom.2018.01.098
77 | 316L | Archimedes method | Nitrogen | Cylindrical | 70 | 1200 | 0.06 | 0.02 | 0.055 | 3.993214 | 30 | 93.73 | MYSINT100 | https://doi.org/10.1007/s00170-020-05072-9
78 | 316L | Archimedes method | Nitrogen | Cylindrical | 130 | 700 | 0.06 | 0.02 | 0.055 | 3.993214 | 30 | 99.81 | MYSINT100 | https://doi.org/10.1007/s00170-020-05072-9
79 | 316L | Archimedes method | Nitrogen | Cylindrical | 70 | 1200 | 0.06 | 0.02 | 0.055 | 3.993214 | 30 | 94.07 | MYSINT100 | https://doi.org/10.1007/s00170-020-05072-9
80 | 316L | Archimedes method | Nitrogen | Cylindrical | 130 | 700 | 0.06 | 0.02 | 0.055 | 3.993214 | 30 | 99.75 | MYSINT100 | https://doi.org/10.1007/s00170-020-05072-9
81 | 316L | Archimedes method | NI | Prismatic | 180.4 | 821.6 | 0.07 | 0.02 | 0.08 | 19.99958 | 38 | 98.31 | FS271M | https://doi.org/10.3390/ma13071601
82 | 316L | Archimedes method | NI | Prismatic | 269.6 | 821.6 | 0.07 | 0.02 | 0.08 | 19.99958 | 38 | 98.62 | FS271M | https://doi.org/10.3390/ma13071601
83 | 316L | Archimedes method | NI | Prismatic | 180.4 | 1178.4 | 0.07 | 0.02 | 0.08 | 19.99958 | 38 | 98.25 | FS271M | https://doi.org/10.3390/ma13071601
84 | 316L | Archimedes method | NI | Prismatic | 269.6 | 1178.4 | 0.07 | 0.02 | 0.08 | 19.99958 | 38 | 98.63 | FS271M | https://doi.org/10.3390/ma13071601
85 | 316L | Archimedes method | NI | Prismatic | 180.4 | 821.6 | 0.11 | 0.02 | 0.08 | 19.99958 | 38 | 98.61 | FS271M | https://doi.org/10.3390/ma13071601
86 | 316L | Archimedes method | NI | Prismatic | 269.6 | 821.6 | 0.11 | 0.02 | 0.08 | 19.99958 | 38 | 98.53 | FS271M | https://doi.org/10.3390/ma13071601
87 | 316L | Archimedes method | NI | Prismatic | 180.4 | 1178.4 | 0.11 | 0.02 | 0.08 | 19.99958 | 38 | 98.25 | FS271M | https://doi.org/10.3390/ma13071601
88 | 316L | Archimedes method | NI | Prismatic | 269.6 | 1178.4 | 0.11 | 0.02 | 0.08 | 19.99958 | 38 | 98.38 | FS271M | https://doi.org/10.3390/ma13071601
89 | 316L | Archimedes method | NI | Prismatic | 150 | 1000 | 0.09 | 0.02 | 0.08 | 19.99958 | 38 | 98.37 | FS271M | https://doi.org/10.3390/ma13071601
90 | 316L | Archimedes method | NI | Prismatic | 300 | 1000 | 0.09 | 0.02 | 0.08 | 19.99958 | 38 | 98.71 | FS271M | https://doi.org/10.3390/ma13071601
91 | 316L | Archimedes method | NI | Prismatic | 225 | 700 | 0.09 | 0.02 | 0.08 | 19.99958 | 38 | 98.73 | FS271M | https://doi.org/10.3390/ma13071601
92 | 316L | Archimedes method | NI | Prismatic | 225 | 1300 | 0.09 | 0.02 | 0.08 | 19.99958 | 38 | 98.37 | FS271M | https://doi.org/10.3390/ma13071601
93 | 316L | Archimedes method | NI | Prismatic | 225 | 1000 | 0.06 | 0.02 | 0.08 | 19.99958 | 38 | 98.43 | FS271M | https://doi.org/10.3390/ma13071601
94 | 316L | Archimedes method | NI | Prismatic | 225 | 1000 | 0.12 | 0.02 | 0.08 | 19.99958 | 38 | 98.33 | FS271M | https://doi.org/10.3390/ma13071601
95 | 316L | Archimedes method | NI | Prismatic | 225 | 1000 | 0.09 | 0.02 | 0.08 | 19.99958 | 38 | 98.65 | FS271M | https://doi.org/10.3390/ma13071601
96 | 316L | Archimedes method | NI | Prismatic | 225 | 1000 | 0.09 | 0.02 | 0.08 | 19.99958 | 38 | 98.63 | FS271M | https://doi.org/10.3390/ma13071601
97 | 316L | Archimedes method | NI | Prismatic | 225 | 1000 | 0.09 | 0.02 | 0.08 | 19.99958 | 38 | 98.62 | FS271M | https://doi.org/10.3390/ma13071601
98 | 316L | Archimedes method | NI | Prismatic | 225 | 1000 | 0.09 | 0.02 | 0.08 | 19.99958 | 38 | 98.68 | FS271M | https://doi.org/10.3390/ma13071601
99 | 316L | Archimedes method | NI | Prismatic | 225 | 1000 | 0.09 | 0.02 | 0.08 | 19.99958 | 38 | 98.71 | FS271M | https://doi.org/10.3390/ma13071601
100 | 316L | Archimedes method | NI | Prismatic | 225 | 1000 | 0.09 | 0.02 | 0.08 | 19.99958 | 38 | 98.67 | FS271M | https://doi.org/10.3390/ma13071601
101 | 316L | Image analysis | Argon | Prismatic | 175 | 26.28 | 0.018 | 0.46 | 0.075 | 8.99904 | 35 | 98.93 | Renishaw AM400 | https://doi.org/10.1016/j.surfcoat.2020.125956
102 | 316L | Image analysis | Argon | Prismatic | 125 | 21.44 | 0.018 | 0.35 | 0.075 | 8.99904 | 35 | 98.15 | Renishaw AM400 | https://doi.org/10.1016/j.surfcoat.2020.125956
103 | 316L | Image analysis | Argon | Prismatic | 175 | 18.76 | 0.018 | 0.4 | 0.075 | 8.99904 | 35 | 97.8 | Renishaw AM400 | https://doi.org/10.1016/j.surfcoat.2020.125956
104 | 316L | Image analysis | Argon | Prismatic | 175 | 26.28 | 0.037 | 0.46 | 0.075 | 8.99904 | 35 | 98.85 | Renishaw AM400 | https://doi.org/10.1016/j.surfcoat.2020.125956
105 | 316L | Image analysis | Argon | Prismatic | 125 | 21.44 | 0.037 | 0.35 | 0.075 | 8.99904 | 35 | 97.65 | Renishaw AM400 | https://doi.org/10.1016/j.surfcoat.2020.125956
106 | 316L | Image analysis | Argon | Prismatic | 175 | 18.76 | 0.037 | 0.4 | 0.075 | 8.99904 | 35 | 98.02 | Renishaw AM400 | https://doi.org/10.1016/j.surfcoat.2020.125956
107 | 316L | Image analysis | Argon | Prismatic | 175 | 26.28 | 0.056 | 0.46 | 0.075 | 8.99904 | 35 | 99.27 | Renishaw AM400 | https://doi.org/10.1016/j.surfcoat.2020.125956
108 | 316L | Image analysis | Argon | Prismatic | 125 | 21.44 | 0.056 | 0.35 | 0.075 | 8.99904 | 35 | 99.4 | Renishaw AM400 | https://doi.org/10.1016/j.surfcoat.2020.125956
109 | 316L | Image analysis | Argon | Prismatic | 175 | 18.76 | 0.056 | 0.4 | 0.075 | 8.99904 | 35 | 99.54 | Renishaw AM400 | https://doi.org/10.1016/j.surfcoat.2020.125956
110 | 316L | Archimedes method | NI | Tensile Samples | 140 | 700 | 0.08 | 0.02 | 0.05 | 53.999985 | 31.13 | 87.92 | D280 | https://doi.org/10.1155/2020/8404052
111 | 316L | Archimedes method | NI | Tensile Samples | 160 | 700 | 0.08 | 0.02 | 0.05 | 53.999985 | 31.13 | 89.59 | D280 | https://doi.org/10.1155/2020/8404052
112 | 316L | Archimedes method | NI | Tensile Samples | 140 | 900 | 0.08 | 0.02 | 0.05 | 53.999985 | 31.13 | 96.28 | D280 | https://doi.org/10.1155/2020/8404052
113 | 316L | Archimedes method | NI | Tensile Samples | 160 | 900 | 0.08 | 0.02 | 0.05 | 53.999985 | 31.13 | 89.19 | D280 | https://doi.org/10.1155/2020/8404052
114 | 316L | Archimedes method | NI | Tensile Samples | 140 | 700 | 0.08 | 0.04 | 0.05 | 53.999985 | 31.13 | 86.31 | D280 | https://doi.org/10.1155/2020/8404052
115 | 316L | Archimedes method | NI | Tensile Samples | 160 | 700 | 0.08 | 0.04 | 0.05 | 53.999985 | 31.13 | 86.25 | D280 | https://doi.org/10.1155/2020/8404052
116 | 316L | Archimedes method | NI | Tensile Samples | 140 | 900 | 0.08 | 0.04 | 0.05 | 53.999985 | 31.13 | 75.8 | D280 | https://doi.org/10.1155/2020/8404052
117 | 316L | Archimedes method | NI | Tensile Samples | 160 | 900 | 0.08 | 0.04 | 0.05 | 53.999985 | 31.13 | 80.07 | D280 | https://doi.org/10.1155/2020/8404052
118 | 316L | Archimedes method | NI | Tensile Samples | 150 | 700 | 0.07 | 0.03 | 0.05 | 53.999985 | 31.13 | 85.95 | D280 | https://doi.org/10.1155/2020/8404052
119 | 316L | Archimedes method | NI | Tensile Samples | 150 | 900 | 0.07 | 0.03 | 0.05 | 53.999985 | 31.13 | 82.1 | D280 | https://doi.org/10.1155/2020/8404052
120 | 316L | Archimedes method | NI | Tensile Samples | 150 | 700 | 0.09 | 0.03 | 0.05 | 53.999985 | 31.13 | 82.17 | D280 | https://doi.org/10.1155/2020/8404052
121 | 316L | Archimedes method | NI | Tensile Samples | 150 | 900 | 0.09 | 0.03 | 0.05 | 53.999985 | 31.13 | 73.83 | D280 | https://doi.org/10.1155/2020/8404052
122 | 316L | Archimedes method | NI | Tensile Samples | 150 | 700 | 0.07 | 0.03 | 0.05 | 53.999985 | 31.13 | 86.09 | D280 | https://doi.org/10.1155/2020/8404052
123 | 316L | Archimedes method | NI | Tensile Samples | 150 | 900 | 0.07 | 0.03 | 0.05 | 53.999985 | 31.13 | 85.89 | D280 | https://doi.org/10.1155/2020/8404052
124 | 316L | Archimedes method | NI | Tensile Samples | 150 | 700 | 0.09 | 0.03 | 0.05 | 53.999985 | 31.13 | 82.67 | D280 | https://doi.org/10.1155/2020/8404052
125 | 316L | Archimedes method | NI | Tensile Samples | 150 | 900 | 0.09 | 0.03 | 0.05 | 53.999985 | 31.13 | 73.41 | D280 | https://doi.org/10.1155/2020/8404052
126 | 316L | Archimedes method | NI | Tensile Samples | 150 | 800 | 0.07 | 0.02 | 0.05 | 53.999985 | 31.13 | 89.49 | D280 | https://doi.org/10.1155/2020/8404052
127 | 316L | Archimedes method | NI | Tensile Samples | 150 | 800 | 0.09 | 0.02 | 0.05 | 53.999985 | 31.13 | 86.52 | D280 | https://doi.org/10.1155/2020/8404052
128 | 316L | Archimedes method | NI | Tensile Samples | 150 | 800 | 0.07 | 0.04 | 0.05 | 53.999985 | 31.13 | 73.78 | D280 | https://doi.org/10.1155/2020/8404052
129 | 316L | Archimedes method | NI | Tensile Samples | 150 | 800 | 0.09 | 0.04 | 0.05 | 53.999985 | 31.13 | 66.18 | D280 | https://doi.org/10.1155/2020/8404052
130 | 316L | Archimedes method | NI | Tensile Samples | 150 | 800 | 0.07 | 0.02 | 0.05 | 53.999985 | 31.13 | 88.29 | D280 | https://doi.org/10.1155/2020/8404052
131 | 316L | Archimedes method | NI | Tensile Samples | 150 | 800 | 0.09 | 0.02 | 0.05 | 53.999985 | 31.13 | 92.08 | D280 | https://doi.org/10.1155/2020/8404052
132 | 316L | Archimedes method | NI | Tensile Samples | 150 | 800 | 0.07 | 0.04 | 0.05 | 53.999985 | 31.13 | 89.11 | D280 | https://doi.org/10.1155/2020/8404052
133 | 316L | Archimedes method | NI | Tensile Samples | 150 | 800 | 0.09 | 0.04 | 0.05 | 53.999985 | 31.13 | 79.47 | D280 | https://doi.org/10.1155/2020/8404052
134 | 316L | Archimedes method | NI | Tensile Samples | 140 | 800 | 0.08 | 0.02 | 0.05 | 53.999985 | 31.13 | 90.17 | D280 | https://doi.org/10.1155/2020/8404052
135 | 316L | Archimedes method | NI | Tensile Samples | 160 | 800 | 0.08 | 0.02 | 0.05 | 53.999985 | 31.13 | 82.1 | D280 | https://doi.org/10.1155/2020/8404052
136 | 316L | Archimedes method | NI | Tensile Samples | 140 | 800 | 0.08 | 0.04 | 0.05 | 53.999985 | 31.13 | 83.16 | D280 | https://doi.org/10.1155/2020/8404052
137 | 316L | Archimedes method | NI | Tensile Samples | 160 | 800 | 0.08 | 0.04 | 0.05 | 53.999985 | 31.13 | 87.64 | D280 | https://doi.org/10.1155/2020/8404052
138 | 316L | Archimedes method | NI | Tensile Samples | 140 | 800 | 0.08 | 0.02 | 0.05 | 53.999985 | 31.13 | 93.39 | D280 | https://doi.org/10.1155/2020/8404052
139 | 316L | Archimedes method | NI | Tensile Samples | 160 | 800 | 0.08 | 0.02 | 0.05 | 53.999985 | 31.13 | 95.04 | D280 | https://doi.org/10.1155/2020/8404052
140 | 316L | Archimedes method | NI | Tensile Samples | 140 | 800 | 0.08 | 0.04 | 0.05 | 53.999985 | 31.13 | 73.5 | D280 | https://doi.org/10.1155/2020/8404052
141 | 316L | Archimedes method | NI | Tensile Samples | 160 | 800 | 0.08 | 0.04 | 0.05 | 53.999985 | 31.13 | 77.03 | D280 | https://doi.org/10.1155/2020/8404052
142 | 316L | Archimedes method | NI | Tensile Samples | 150 | 700 | 0.08 | 0.03 | 0.05 | 53.999985 | 31.13 | 90.18 | D280 | https://doi.org/10.1155/2020/8404052
143 | 316L | Archimedes method | NI | Tensile Samples | 150 | 900 | 0.08 | 0.03 | 0.05 | 53.999985 | 31.13 | 86.38 | D280 | https://doi.org/10.1155/2020/8404052
144 | 316L | Archimedes method | NI | Tensile Samples | 150 | 700 | 0.08 | 0.03 | 0.05 | 53.999985 | 31.13 | 79.39 | D280 | https://doi.org/10.1155/2020/8404052
145 | 316L | Archimedes method | NI | Tensile Samples | 150 | 900 | 0.08 | 0.03 | 0.05 | 53.999985 | 31.13 | 80.95 | D280 | https://doi.org/10.1155/2020/8404052
146 | 316L | Archimedes method | NI | Tensile Samples | 150 | 700 | 0.08 | 0.03 | 0.05 | 53.999985 | 31.13 | 90.36 | D280 | https://doi.org/10.1155/2020/8404052
147 | 316L | Archimedes method | NI | Tensile Samples | 150 | 900 | 0.08 | 0.03 | 0.05 | 53.999985 | 31.13 | 82.7 | D280 | https://doi.org/10.1155/2020/8404052
148 | 316L | Archimedes method | NI | Tensile Samples | 150 | 700 | 0.08 | 0.03 | 0.05 | 53.999985 | 31.13 | 90.41 | D280 | https://doi.org/10.1155/2020/8404052
149 | 316L | Archimedes method | NI | Tensile Samples | 150 | 900 | 0.08 | 0.03 | 0.05 | 53.999985 | 31.13 | 87.71 | D280 | https://doi.org/10.1155/2020/8404052
150 | 316L | Archimedes method | NI | Tensile Samples | 140 | 800 | 0.07 | 0.03 | 0.05 | 53.999985 | 31.13 | 79.59 | D280 | https://doi.org/10.1155/2020/8404052
151 | 316L | Archimedes method | NI | Tensile Samples | 160 | 800 | 0.07 | 0.03 | 0.05 | 53.999985 | 31.13 | 87.11 | D280 | https://doi.org/10.1155/2020/8404052
152 | 316L | Archimedes method | NI | Tensile Samples | 140 | 800 | 0.09 | 0.03 | 0.05 | 53.999985 | 31.13 | 79.28 | D280 | https://doi.org/10.1155/2020/8404052
153 | 316L | Archimedes method | NI | Tensile Samples | 160 | 800 | 0.09 | 0.03 | 0.05 | 53.999985 | 31.13 | 68.65 | D280 | https://doi.org/10.1155/2020/8404052
154 | 316L | Archimedes method | NI | Tensile Samples | 140 | 800 | 0.07 | 0.03 | 0.05 | 53.999985 | 31.13 | 88.49 | D280 | https://doi.org/10.1155/2020/8404052
155 | 316L | Archimedes method | NI | Tensile Samples | 160 | 800 | 0.07 | 0.03 | 0.05 | 53.999985 | 31.13 | 89.06 | D280 | https://doi.org/10.1155/2020/8404052
156 | 316L | Archimedes method | NI | Tensile Samples | 140 | 800 | 0.09 | 0.03 | 0.05 | 53.999985 | 31.13 | 85.47 | D280 | https://doi.org/10.1155/2020/8404052
157 | 316L | Archimedes method | NI | Tensile Samples | 160 | 800 | 0.09 | 0.03 | 0.05 | 53.999985 | 31.13 | 72.59 | D280 | https://doi.org/10.1155/2020/8404052
158 | 316L | Archimedes method | NI | Tensile Samples | 150 | 800 | 0.08 | 0.03 | 0.05 | 53.999985 | 31.13 | 89.24 | D280 | https://doi.org/10.1155/2020/8404052
159 | 316L | Archimedes method | NI | Tensile Samples | 150 | 800 | 0.08 | 0.03 | 0.05 | 53.999985 | 31.13 | 86.38 | D280 | https://doi.org/10.1155/2020/8404052
160 | 316L | Archimedes method | NI | Tensile Samples | 150 | 800 | 0.08 | 0.03 | 0.05 | 53.999985 | 31.13 | 79.02 | D280 | https://doi.org/10.1155/2020/8404052
161 | 316L | Archimedes method | NI | Tensile Samples | 150 | 800 | 0.08 | 0.03 | 0.05 | 53.999985 | 31.13 | 81.2 | D280 | https://doi.org/10.1155/2020/8404052
162 | 316L | Archimedes method | NI | Tensile Samples | 150 | 800 | 0.08 | 0.03 | 0.05 | 53.999985 | 31.13 | 82.59 | D280 | https://doi.org/10.1155/2020/8404052
163 | 316L | Archimedes method | NI | Tensile Samples | 150 | 800 | 0.08 | 0.03 | 0.05 | 53.999985 | 31.13 | 85.1 | D280 | https://doi.org/10.1155/2020/8404052
164 | 316L | Other | NI | Prismatic | 100 | 250 | 0.08 | 0.03 | 0.07 | 31.99997 | 17 | 89.31 | DiMetal-100 | http://dx.doi.org/10.1108/RPJ-06-2015-0078
165 | 316L | Other | NI | Prismatic | 100 | 400 | 0.08 | 0.03 | 0.07 | 31.99997 | 17 | 95.24 | DiMetal-100 | http://dx.doi.org/10.1108/RPJ-06-2015-0078
166 | 316L | Other | NI | Prismatic | 100 | 550 | 0.08 | 0.03 | 0.07 | 31.99997 | 17 | 85.93 | DiMetal-100 | http://dx.doi.org/10.1108/RPJ-06-2015-0078
167 | 316L | Other | NI | Prismatic | 100 | 700 | 0.08 | 0.03 | 0.07 | 31.99997 | 17 | 85.93 | DiMetal-100 | http://dx.doi.org/10.1108/RPJ-06-2015-0078
168 | 316L | Other | NI | Prismatic | 120 | 300 | 0.08 | 0.03 | 0.07 | 31.99997 | 17 | 96.35 | DiMetal-100 | http://dx.doi.org/10.1108/RPJ-06-2015-0078
169 | 316L | Other | NI | Prismatic | 120 | 500 | 0.08 | 0.03 | 0.07 | 31.99997 | 17 | 96.72 | DiMetal-100 | http://dx.doi.org/10.1108/RPJ-06-2015-0078
170 | 316L | Other | NI | Prismatic | 120 | 700 | 0.08 | 0.03 | 0.07 | 31.99997 | 17 | 88.74 | DiMetal-100 | http://dx.doi.org/10.1108/RPJ-06-2015-0078
171 | 316L | Other | NI | Prismatic | 120 | 900 | 0.08 | 0.03 | 0.07 | 31.99997 | 17 | 86.27 | DiMetal-100 | http://dx.doi.org/10.1108/RPJ-06-2015-0078
172 | 316L | Other | NI | Prismatic | 150 | 400 | 0.08 | 0.03 | 0.07 | 31.99997 | 17 | 98.93 | DiMetal-100 | http://dx.doi.org/10.1108/RPJ-06-2015-0078
173 | 316L | Other | NI | Prismatic | 150 | 700 | 0.08 | 0.03 | 0.07 | 31.99997 | 17 | 95.23 | DiMetal-100 | http://dx.doi.org/10.1108/RPJ-06-2015-0078
174 | 316L | Other | NI | Prismatic | 150 | 1000 | 0.08 | 0.03 | 0.07 | 31.99997 | 17 | 87.78 | DiMetal-100 | http://dx.doi.org/10.1108/RPJ-06-2015-0078
175 | 316L | Other | NI | Prismatic | 150 | 1300 | 0.08 | 0.03 | 0.07 | 31.99997 | 17 | 79.53 | DiMetal-100 | http://dx.doi.org/10.1108/RPJ-06-2015-0078
176 | 316L | Other | NI | Prismatic | 150 | 700 | 0.06 | 0.03 | 0.07 | 31.99997 | 17 | 96.64 | DiMetal-100 | http://dx.doi.org/10.1108/RPJ-06-2015-0078
177 | 316L | Other | NI | Prismatic | 150 | 700 | 0.07 | 0.03 | 0.07 | 31.99997 | 17 | 96.68 | DiMetal-100 | http://dx.doi.org/10.1108/RPJ-06-2015-0078
178 | 316L | Other | NI | Prismatic | 150 | 700 | 0.09 | 0.03 | 0.07 | 31.99997 | 17 | 94.53 | DiMetal-100 | http://dx.doi.org/10.1108/RPJ-06-2015-0078
179 | 316L | Other | NI | Prismatic | 150 | 700 | 0.1 | 0.03 | 0.07 | 31.99997 | 17 | 89.5 | DiMetal-100 | http://dx.doi.org/10.1108/RPJ-06-2015-0078
180 | 316L | Other | NI | Prismatic | 150 | 350 | 0.08 | 0.03 | 0.07 | 31.99997 | 17 | 95.12 | DiMetal-100 | http://dx.doi.org/10.1108/RPJ-06-2015-0078
181 | 316L | Other | NI | Prismatic | 150 | 400 | 0.08 | 0.03 | 0.07 | 31.99997 | 17 | 99.35 | DiMetal-100 | http://dx.doi.org/10.1108/RPJ-06-2015-0078
182 | 316L | Other | NI | Prismatic | 150 | 450 | 0.08 | 0.03 | 0.07 | 31.99997 | 17 | 98.23 | DiMetal-100 | http://dx.doi.org/10.1108/RPJ-06-2015-0078
183 | 316L | Other | NI | Prismatic | 150 | 500 | 0.08 | 0.03 | 0.07 | 31.99997 | 17 | 97.87 | DiMetal-100 | http://dx.doi.org/10.1108/RPJ-06-2015-0078
184 | 316L | Other | NI | Prismatic | 150 | 550 | 0.08 | 0.03 | 0.07 | 31.99997 | 17 | 96.61 | DiMetal-100 | http://dx.doi.org/10.1108/RPJ-06-2015-0078
185 | 316L | Other | NI | Prismatic | 150 | 600 | 0.08 | 0.03 | 0.07 | 31.99997 | 17 | 96.13 | DiMetal-100 | http://dx.doi.org/10.1108/RPJ-06-2015-0078
186 | 316L | Other | NI | Prismatic | 150 | 700 | 0.08 | 0.03 | 0.07 | 31.99997 | 17 | 95.54 | DiMetal-100 | http://dx.doi.org/10.1108/RPJ-06-2015-0078
187 | 316L | Other | NI | Prismatic | 150 | 800 | 0.08 | 0.03 | 0.07 | 31.99997 | 17 | 93.13 | DiMetal-100 | http://dx.doi.org/10.1108/RPJ-06-2015-0078
188 | 316L | Other | NI | Prismatic | 150 | 400 | 0.06 | 0.03 | 0.07 | 31.99997 | 17 | 93.16 | DiMetal-100 | http://dx.doi.org/10.1108/RPJ-06-2015-0078
189 | 316L | Other | NI | Prismatic | 150 | 400 | 0.07 | 0.03 | 0.07 | 31.99997 | 17 | 95.05 | DiMetal-100 | http://dx.doi.org/10.1108/RPJ-06-2015-0078
190 | 316L | Other | NI | Prismatic | 150 | 400 | 0.09 | 0.03 | 0.07 | 31.99997 | 17 | 98.76 | DiMetal-100 | http://dx.doi.org/10.1108/RPJ-06-2015-0078
191 | 316L | Other | NI | Prismatic | 150 | 400 | 0.1 | 0.03 | 0.07 | 31.99997 | 17 | 97.87 | DiMetal-100 | http://dx.doi.org/10.1108/RPJ-06-2015-0078
192 | 316L | Other | NI | Prismatic | 150 | 600 | 0.06 | 0.03 | 0.07 | 31.99997 | 17 | 98.23 | DiMetal-100 | http://dx.doi.org/10.1108/RPJ-06-2015-0078
193 | 316L | Other | NI | Prismatic | 150 | 600 | 0.07 | 0.03 | 0.07 | 31.99997 | 17 | 96.64 | DiMetal-100 | http://dx.doi.org/10.1108/RPJ-06-2015-0078
194 | 316L | Other | NI | Prismatic | 150 | 600 | 0.09 | 0.03 | 0.07 | 31.99997 | 17 | 95.56 | DiMetal-100 | http://dx.doi.org/10.1108/RPJ-06-2015-0078
195 | 316L | Other | NI | Prismatic | 150 | 600 | 0.1 | 0.03 | 0.07 | 31.99997 | 17 | 94.26 | DiMetal-100 | http://dx.doi.org/10.1108/RPJ-06-2015-0078
196 | 316L | Archimedes method | Nitrogen | Tensile Samples | 140 | 1000 | 0.08 | 0.02 | 0.075 | 3.98236 | 23.6 | 97.48548 | Mlab Concept Laser | https://doi.org/10.1016/j.jmapro.2022.06.021
197 | 316L | Archimedes method | Nitrogen | Tensile Samples | 160 | 800 | 0.07 | 0.03 | 0.075 | 3.98236 | 23.6 | 98.22709 | Mlab Concept Laser | https://doi.org/10.1016/j.jmapro.2022.06.021
198 | 316L | Archimedes method | Nitrogen | Tensile Samples | 140 | 1200 | 0.06 | 0.03 | 0.075 | 3.98236 | 23.6 | 93.32714 | Mlab Concept Laser | https://doi.org/10.1016/j.jmapro.2022.06.021
199 | 316L | Archimedes method | Nitrogen | Tensile Samples | 160 | 1000 | 0.07 | 0.04 | 0.075 | 3.98236 | 23.6 | 94.29153 | Mlab Concept Laser | https://doi.org/10.1016/j.jmapro.2022.06.021
200 | 316L | Archimedes method | Nitrogen | Tensile Samples | 140 | 1000 | 0.06 | 0.04 | 0.075 | 3.98236 | 23.6 | 92.85566 | Mlab Concept Laser | https://doi.org/10.1016/j.jmapro.2022.06.021
201 | 316L | Archimedes method | Nitrogen | Tensile Samples | 140 | 800 | 0.08 | 0.03 | 0.075 | 3.98236 | 23.6 | 96.37082 | Mlab Concept Laser | https://doi.org/10.1016/j.jmapro.2022.06.021
202 | 316L | Archimedes method | Nitrogen | Tensile Samples | 140 | 1000 | 0.07 | 0.03 | 0.075 | 3.98236 | 23.6 | 94.93374 | Mlab Concept Laser | https://doi.org/10.1016/j.jmapro.2022.06.021
203 | 316L | Archimedes method | Nitrogen | Tensile Samples | 140 | 1200 | 0.07 | 0.02 | 0.075 | 3.98236 | 23.6 | 96.09647 | Mlab Concept Laser | https://doi.org/10.1016/j.jmapro.2022.06.021
204 | 316L | Archimedes method | Nitrogen | Tensile Samples | 120 | 800 | 0.07 | 0.03 | 0.075 | 3.98236 | 23.6 | 94.93869 | Mlab Concept Laser | https://doi.org/10.1016/j.jmapro.2022.06.021
205 | 316L | Archimedes method | Nitrogen | Tensile Samples | 140 | 800 | 0.06 | 0.03 | 0.075 | 3.98236 | 23.6 | 97.05628 | Mlab Concept Laser | https://doi.org/10.1016/j.jmapro.2022.06.021
206 | 316L | Archimedes method | Nitrogen | Tensile Samples | 160 | 1000 | 0.08 | 0.03 | 0.075 | 3.98236 | 23.6 | 96.19907 | Mlab Concept Laser | https://doi.org/10.1016/j.jmapro.2022.06.021
207 | 316L | Archimedes method | Nitrogen | Tensile Samples | 160 | 1000 | 0.06 | 0.03 | 0.075 | 3.98236 | 23.6 | 96.91408 | Mlab Concept Laser | https://doi.org/10.1016/j.jmapro.2022.06.021
208 | 316L | Archimedes method | Nitrogen | Tensile Samples | 140 | 1200 | 0.08 | 0.03 | 0.075 | 3.98236 | 23.6 | 91.51687 | Mlab Concept Laser | https://doi.org/10.1016/j.jmapro.2022.06.021
209 | 316L | Archimedes method | Nitrogen | Tensile Samples | 120 | 1000 | 0.07 | 0.04 | 0.075 | 3.98236 | 23.6 | 89.60703 | Mlab Concept Laser | https://doi.org/10.1016/j.jmapro.2022.06.021
210 | 316L | Archimedes method | Nitrogen | Tensile Samples | 140 | 800 | 0.07 | 0.02 | 0.075 | 3.98236 | 23.6 | 98.44259 | Mlab Concept Laser | https://doi.org/10.1016/j.jmapro.2022.06.021
211 | 316L | Archimedes method | Nitrogen | Tensile Samples | 140 | 1000 | 0.07 | 0.03 | 0.075 | 3.98236 | 23.6 | 94.68336 | Mlab Concept Laser | https://doi.org/10.1016/j.jmapro.2022.06.021
212 | 316L | Archimedes method | Nitrogen | Tensile Samples | 120 | 1000 | 0.06 | 0.03 | 0.075 | 3.98236 | 23.6 | 93.57469 | Mlab Concept Laser | https://doi.org/10.1016/j.jmapro.2022.06.021
213 | 316L | Archimedes method | Nitrogen | Tensile Samples | 140 | 1000 | 0.08 | 0.04 | 0.075 | 3.98236 | 23.6 | 91.85206 | Mlab Concept Laser | https://doi.org/10.1016/j.jmapro.2022.06.021
214 | 316L | Archimedes method | Nitrogen | Tensile Samples | 140 | 800 | 0.07 | 0.04 | 0.075 | 3.98236 | 23.6 | 94.72151 | Mlab Concept Laser | https://doi.org/10.1016/j.jmapro.2022.06.021
215 | 316L | Archimedes method | Nitrogen | Tensile Samples | 140 | 1000 | 0.07 | 0.03 | 0.075 | 3.98236 | 23.6 | 94.53026 | Mlab Concept Laser | https://doi.org/10.1016/j.jmapro.2022.06.021
216 | 316L | Archimedes method | Nitrogen | Tensile Samples | 140 | 1200 | 0.07 | 0.04 | 0.075 | 3.98236 | 23.6 | 89.24778 | Mlab Concept Laser | https://doi.org/10.1016/j.jmapro.2022.06.021
217 | 316L | Archimedes method | Nitrogen | Tensile Samples | 160 | 1000 | 0.07 | 0.02 | 0.075 | 3.98236 | 23.6 | 98.28127 | Mlab Concept Laser | https://doi.org/10.1016/j.jmapro.2022.06.021
218 | 316L | Archimedes method | Nitrogen | Tensile Samples | 120 | 1200 | 0.07 | 0.03 | 0.075 | 3.98236 | 23.6 | 90.70239 | Mlab Concept Laser | https://doi.org/10.1016/j.jmapro.2022.06.021
219 | 316L | Archimedes method | Nitrogen | Tensile Samples | 160 | 1200 | 0.07 | 0.03 | 0.075 | 3.98236 | 23.6 | 94.34481 | Mlab Concept Laser | https://doi.org/10.1016/j.jmapro.2022.06.021
220 | 316L | Archimedes method | Nitrogen | Tensile Samples | 120 | 1000 | 0.08 | 0.03 | 0.075 | 3.98236 | 23.6 | 91.12384 | Mlab Concept Laser | https://doi.org/10.1016/j.jmapro.2022.06.021
221 | 316L | Archimedes method | Nitrogen | Tensile Samples | 140 | 1000 | 0.06 | 0.02 | 0.075 | 3.98236 | 23.6 | 97.72523 | Mlab Concept Laser | https://doi.org/10.1016/j.jmapro.2022.06.021
222 | 316L | Archimedes method | Nitrogen | Tensile Samples | 120 | 1000 | 0.07 | 0.02 | 0.075 | 3.98236 | 23.6 | 96.12087 | Mlab Concept Laser | https://doi.org/10.1016/j.jmapro.2022.06.021
223 | 316L | Image analysis | Argon | Cylindrical | 125 | 100 | 0.12 | 0.03 | 0.07 | 39.99305 | 35.5 | 96.35 | SLM-125HL | https://doi.org/10.3390/met11050832
224 | 316L | Image analysis | Argon | Cylindrical | 125 | 200 | 0.12 | 0.03 | 0.07 | 39.99305 | 35.5 | 96.79 | SLM-125HL | https://doi.org/10.3390/met11050832
225 | 316L | Image analysis | Argon | Cylindrical | 125 | 400 | 0.12 | 0.03 | 0.07 | 39.99305 | 35.5 | 99.09 | SLM-125HL | https://doi.org/10.3390/met11050832
226 | 316L | Image analysis | Argon | Cylindrical | 125 | 600 | 0.12 | 0.03 | 0.07 | 39.99305 | 35.5 | 99.9 | SLM-125HL | https://doi.org/10.3390/met11050832
227 | 316L | Image analysis | Argon | Cylindrical | 125 | 800 | 0.12 | 0.03 | 0.07 | 39.99305 | 35.5 | 99.51 | SLM-125HL | https://doi.org/10.3390/met11050832
228 | 316L | Image analysis | Argon | Cylindrical | 200 | 200 | 0.12 | 0.03 | 0.07 | 39.99305 | 35.5 | 98.35 | SLM-125HL | https://doi.org/10.3390/met11050832
229 | 316L | Image analysis | Argon | Cylindrical | 200 | 400 | 0.12 | 0.03 | 0.07 | 39.99305 | 35.5 | 99.49 | SLM-125HL | https://doi.org/10.3390/met11050832
230 | 316L | Image analysis | Argon | Cylindrical | 200 | 600 | 0.12 | 0.03 | 0.07 | 39.99305 | 35.5 | 99.92 | SLM-125HL | https://doi.org/10.3390/met11050832
231 | 316L | Image analysis | Argon | Cylindrical | 200 | 800 | 0.12 | 0.03 | 0.07 | 39.99305 | 35.5 | 99.89 | SLM-125HL | https://doi.org/10.3390/met11050832
232 | 316L | Image analysis | Argon | Cylindrical | 200 | 1000 | 0.12 | 0.03 | 0.07 | 39.99305 | 35.5 | 99.88 | SLM-125HL | https://doi.org/10.3390/met11050832
233 | 316L | Image analysis | Argon | Cylindrical | 200 | 1200 | 0.12 | 0.03 | 0.07 | 39.99305 | 35.5 | 99.83 | SLM-125HL | https://doi.org/10.3390/met11050832
234 | 316L | Image analysis | Argon | Cylindrical | 200 | 1400 | 0.12 | 0.03 | 0.07 | 39.99305 | 35.5 | 99.44 | SLM-125HL | https://doi.org/10.3390/met11050832
235 | 316L | Image analysis | Argon | Cylindrical | 200 | 1800 | 0.12 | 0.03 | 0.07 | 39.99305 | 35.5 | 96.6 | SLM-125HL | https://doi.org/10.3390/met11050832
236 | 316L | Image analysis | Argon | Cylindrical | 200 | 2200 | 0.12 | 0.03 | 0.07 | 39.99305 | 35.5 | 94.23 | SLM-125HL | https://doi.org/10.3390/met11050832
237 | 316L | Image analysis | Argon | Cylindrical | 200 | 2600 | 0.12 | 0.03 | 0.07 | 39.99305 | 35.5 | 90.22 | SLM-125HL | https://doi.org/10.3390/met11050832
238 | 316L | Image analysis | Argon | Cylindrical | 275 | 400 | 0.12 | 0.03 | 0.07 | 39.99305 | 35.5 | 98.74 | SLM-125HL | https://doi.org/10.3390/met11050832
239 | 316L | Image analysis | Argon | Cylindrical | 275 | 600 | 0.12 | 0.03 | 0.07 | 39.99305 | 35.5 | 99.9 | SLM-125HL | https://doi.org/10.3390/met11050832
240 | 316L | Image analysis | Argon | Cylindrical | 275 | 800 | 0.12 | 0.03 | 0.07 | 39.99305 | 35.5 | 99.91 | SLM-125HL | https://doi.org/10.3390/met11050832
241 | 316L | Image analysis | Argon | Cylindrical | 275 | 1000 | 0.12 | 0.03 | 0.07 | 39.99305 | 35.5 | 99.98 | SLM-125HL | https://doi.org/10.3390/met11050832
242 | 316L | Image analysis | Argon | Cylindrical | 275 | 1200 | 0.12 | 0.03 | 0.07 | 39.99305 | 35.5 | 99.77 | SLM-125HL | https://doi.org/10.3390/met11050832
243 | 316L | Image analysis | Argon | Cylindrical | 275 | 1400 | 0.12 | 0.03 | 0.07 | 39.99305 | 35.5 | 99.87 | SLM-125HL | https://doi.org/10.3390/met11050832
244 | 316L | Image analysis | Argon | Cylindrical | 275 | 1800 | 0.12 | 0.03 | 0.07 | 39.99305 | 35.5 | 99.62 | SLM-125HL | https://doi.org/10.3390/met11050832
245 | 316L | Image analysis | Argon | Cylindrical | 275 | 2200 | 0.12 | 0.03 | 0.07 | 39.99305 | 35.5 | 99.09 | SLM-125HL | https://doi.org/10.3390/met11050832
246 | 316L | Image analysis | Argon | Cylindrical | 275 | 2600 | 0.12 | 0.03 | 0.07 | 39.99305 | 35.5 | 96.55 | SLM-125HL | https://doi.org/10.3390/met11050832
247 | 316L | Image analysis | Argon | Cylindrical | 275 | 3000 | 0.12 | 0.03 | 0.07 | 39.99305 | 35.5 | 93.52 | SLM-125HL | https://doi.org/10.3390/met11050832
248 | 316L | Image analysis | Argon | Cylindrical | 350 | 600 | 0.12 | 0.03 | 0.07 | 39.99305 | 35.5 | 99.74 | SLM-125HL | https://doi.org/10.3390/met11050832
249 | 316L | Image analysis | Argon | Cylindrical | 350 | 800 | 0.12 | 0.03 | 0.07 | 39.99305 | 35.5 | 99.93 | SLM-125HL | https://doi.org/10.3390/met11050832
250 | 316L | Image analysis | Argon | Cylindrical | 350 | 1000 | 0.12 | 0.03 | 0.07 | 39.99305 | 35.5 | 99.9 | SLM-125HL | https://doi.org/10.3390/met11050832
251 | 316L | Image analysis | Argon | Cylindrical | 350 | 1200 | 0.12 | 0.03 | 0.07 | 39.99305 | 35.5 | 99.98 | SLM-125HL | https://doi.org/10.3390/met11050832
252 | 316L | Image analysis | Argon | Cylindrical | 350 | 1400 | 0.12 | 0.03 | 0.07 | 39.99305 | 35.5 | 99.78 | SLM-125HL | https://doi.org/10.3390/met11050832
253 | 316L | Image analysis | Argon | Cylindrical | 350 | 1800 | 0.12 | 0.03 | 0.07 | 39.99305 | 35.5 | 99.71 | SLM-125HL | https://doi.org/10.3390/met11050832
254 | 316L | Image analysis | Argon | Cylindrical | 350 | 2200 | 0.12 | 0.03 | 0.07 | 39.99305 | 35.5 | 99.46 | SLM-125HL | https://doi.org/10.3390/met11050832
255 | 316L | Image analysis | Argon | Cylindrical | 350 | 2600 | 0.12 | 0.03 | 0.07 | 39.99305 | 35.5 | 95.09 | SLM-125HL | https://doi.org/10.3390/met11050832
256 | 316L | Image analysis | Argon | Cylindrical | 350 | 3000 | 0.12 | 0.03 | 0.07 | 39.99305 | 35.5 | 94.4 | SLM-125HL | https://doi.org/10.3390/met11050832
257 | 316L | Image analysis | Argon | Cylindrical | 350 | 3400 | 0.12 | 0.03 | 0.07 | 39.99305 | 35.5 | 94.9 | SLM-125HL | https://doi.org/10.3390/met11050832
258 | 316L | Image analysis | Argon | Cylindrical | 200 | 800 | 0.08 | 0.03 | 0.07 | 39.99305 | 35.5 | 99.98 | SLM-125HL | https://doi.org/10.3390/met11050832
259 | 316L | Image analysis | Argon | Cylindrical | 200 | 800 | 0.1 | 0.03 | 0.07 | 39.99305 | 35.5 | 99.99 | SLM-125HL | https://doi.org/10.3390/met11050832
260 | 316L | Image analysis | Argon | Cylindrical | 200 | 800 | 0.12 | 0.03 | 0.07 | 39.99305 | 35.5 | 99.97 | SLM-125HL | https://doi.org/10.3390/met11050832
261 | 316L | Image analysis | Argon | Cylindrical | 200 | 800 | 0.14 | 0.03 | 0.07 | 39.99305 | 35.5 | 99.91 | SLM-125HL | https://doi.org/10.3390/met11050832
262 | 316L | Image analysis | Argon | Cylindrical | 200 | 800 | 0.16 | 0.03 | 0.07 | 39.99305 | 35.5 | 99.84 | SLM-125HL | https://doi.org/10.3390/met11050832
263 | 316L | Archimedes method | NI | Tensile Samples | 150 | 498.5045 | 0.102 | 0.05 | 0.07 | 36 | 30 | 98.93484 | Renishaw AM250 | https://doi.org/10.1007/s40964-022-00281-y
264 | 316L | Archimedes method | NI | Tensile Samples | 150 | 498.5045 | 0.102 | 0.05 | 0.07 | 36 | 30 | 98.92231 | Renishaw AM250 | https://doi.org/10.1007/s40964-022-00281-y
265 | 316L | Archimedes method | NI | Tensile Samples | 150 | 420.2269 | 0.121 | 0.05 | 0.07 | 36 | 30 | 99.27318 | Renishaw AM250 | https://doi.org/10.1007/s40964-022-00281-y
266 | 316L | Archimedes method | NI | Tensile Samples | 150 | 420.2269 | 0.121 | 0.05 | 0.07 | 36 | 30 | 99.12281 | Renishaw AM250 | https://doi.org/10.1007/s40964-022-00281-y
267 | 316L | Archimedes method | NI | Tensile Samples | 150 | 513.6107 | 0.099 | 0.05 | 0.07 | 36 | 30 | 99.18546 | Renishaw AM250 | https://doi.org/10.1007/s40964-022-00281-y
268 | 316L | Archimedes method | NI | Tensile Samples | 150 | 513.6107 | 0.099 | 0.05 | 0.07 | 36 | 30 | 99.04762 | Renishaw AM250 | https://doi.org/10.1007/s40964-022-00281-y
269 | 316L | Archimedes method | NI | Tensile Samples | 200 | 560.3026 | 0.121 | 0.05 | 0.07 | 36 | 30 | 99.3609 | Renishaw AM250 | https://doi.org/10.1007/s40964-022-00281-y
270 | 316L | Archimedes method | NI | Tensile Samples | 200 | 560.3026 | 0.121 | 0.05 | 0.07 | 36 | 30 | 99.31078 | Renishaw AM250 | https://doi.org/10.1007/s40964-022-00281-y
271 | 316L | Archimedes method | NI | Tensile Samples | 200 | 684.8142 | 0.099 | 0.05 | 0.07 | 36 | 30 | 99.48622 | Renishaw AM250 | https://doi.org/10.1007/s40964-022-00281-y
272 | 316L | Archimedes method | NI | Tensile Samples | 200 | 684.8142 | 0.099 | 0.05 | 0.07 | 36 | 30 | 99.34837 | Renishaw AM250 | https://doi.org/10.1007/s40964-022-00281-y
273 | 316L | Archimedes method | NI | Tensile Samples | 200 | 658.2195 | 0.103 | 0.05 | 0.07 | 36 | 30 | 99.46115 | Renishaw AM250 | https://doi.org/10.1007/s40964-022-00281-y
274 | 316L | Archimedes method | NI | Tensile Samples | 200 | 658.2195 | 0.103 | 0.05 | 0.07 | 36 | 30 | 99.46115 | Renishaw AM250 | https://doi.org/10.1007/s40964-022-00281-y
275 | 316L | Archimedes method | NI | Tensile Samples | 150 | 350.9182 | 0.083 | 0.05 | 0.07 | 36 | 30 | 99.31078 | Renishaw AM250 | https://doi.org/10.1007/s40964-022-00281-y
276 | 316L | Archimedes method | NI | Tensile Samples | 150 | 350.9182 | 0.083 | 0.05 | 0.07 | 36 | 30 | 98.64662 | Renishaw AM250 | https://doi.org/10.1007/s40964-022-00281-y
277 | 316L | Archimedes method | NI | Tensile Samples | 150 | 251.088 | 0.116 | 0.05 | 0.07 | 36 | 30 | 99.23559 | Renishaw AM250 | https://doi.org/10.1007/s40964-022-00281-y
278 | 316L | Archimedes method | NI | Tensile Samples | 150 | 251.088 | 0.116 | 0.05 | 0.07 | 36 | 30 | 98.08271 | Renishaw AM250 | https://doi.org/10.1007/s40964-022-00281-y
279 | 316L | Archimedes method | NI | Tensile Samples | 150 | 303.3981 | 0.096 | 0.05 | 0.07 | 36 | 30 | 99.27318 | Renishaw AM250 | https://doi.org/10.1007/s40964-022-00281-y
280 | 316L | Archimedes method | NI | Tensile Samples | 150 | 303.3981 | 0.096 | 0.05 | 0.07 | 36 | 30 | 99.22306 | Renishaw AM250 | https://doi.org/10.1007/s40964-022-00281-y
281 | 316L | Archimedes method | NI | Tensile Samples | 200 | 377.0384 | 0.103 | 0.05 | 0.07 | 36 | 30 | 99.26065 | Renishaw AM250 | https://doi.org/10.1007/s40964-022-00281-y
282 | 316L | Archimedes method | NI | Tensile Samples | 200 | 377.0384 | 0.103 | 0.05 | 0.07 | 36 | 30 | 99.49875 | Renishaw AM250 | https://doi.org/10.1007/s40964-022-00281-y
283 | 316L | Archimedes method | NI | Tensile Samples | 200 | 510.9862 | 0.076 | 0.05 | 0.07 | 36 | 30 | 99.52381 | Renishaw AM250 | https://doi.org/10.1007/s40964-022-00281-y
284 | 316L | Archimedes method | NI | Tensile Samples | 200 | 510.9862 | 0.076 | 0.05 | 0.07 | 36 | 30 | 99.41103 | Renishaw AM250 | https://doi.org/10.1007/s40964-022-00281-y
285 | 316L | Archimedes method | NI | Tensile Samples | 200 | 320.95 | 0.121 | 0.05 | 0.07 | 36 | 30 | 98.7218 | Renishaw AM250 | https://doi.org/10.1007/s40964-022-00281-y
286 | 316L | Archimedes method | NI | Tensile Samples | 200 | 320.95 | 0.121 | 0.05 | 0.07 | 36 | 30 | 98.93484 | Renishaw AM250 | https://doi.org/10.1007/s40964-022-00281-y
287 | 316L | Archimedes method | NI | Tensile Samples | 150 | 157.2327 | 0.106 | 0.05 | 0.07 | 36 | 30 | 98.13283 | Renishaw AM250 | https://doi.org/10.1007/s40964-022-00281-y
288 | 316L | Archimedes method | NI | Tensile Samples | 150 | 157.2327 | 0.106 | 0.05 | 0.07 | 36 | 30 | 95 | Renishaw AM250 | https://doi.org/10.1007/s40964-022-00281-y
289 | 316L | Archimedes method | NI | Tensile Samples | 150 | 183.1502 | 0.091 | 0.05 | 0.07 | 36 | 30 | 98.30827 | Renishaw AM250 | https://doi.org/10.1007/s40964-022-00281-y
290 | 316L | Archimedes method | NI | Tensile Samples | 150 | 183.1502 | 0.091 | 0.05 | 0.07 | 36 | 30 | 97.3183 | Renishaw AM250 | https://doi.org/10.1007/s40964-022-00281-y
291 | 316L | Archimedes method | NI | Tensile Samples | 150 | 219.2982 | 0.076 | 0.05 | 0.07 | 36 | 30 | 96.91729 | Renishaw AM250 | https://doi.org/10.1007/s40964-022-00281-y
292 | 316L | Archimedes method | NI | Tensile Samples | 150 | 219.2982 | 0.076 | 0.05 | 0.07 | 36 | 30 | 97.36842 | Renishaw AM250 | https://doi.org/10.1007/s40964-022-00281-y
293 | 316L | Archimedes method | NI | Tensile Samples | 200 | 296.2963 | 0.075 | 0.05 | 0.07 | 36 | 30 | 99.46115 | Renishaw AM250 | https://doi.org/10.1007/s40964-022-00281-y
294 | 316L | Archimedes method | NI | Tensile Samples | 200 | 296.2963 | 0.075 | 0.05 | 0.07 | 36 | 30 | 99.3609 | Renishaw AM250 | https://doi.org/10.1007/s40964-022-00281-y
295 | 316L | Archimedes method | NI | Tensile Samples | 200 | 238.9486 | 0.093 | 0.05 | 0.07 | 36 | 30 | 94.64912 | Renishaw AM250 | https://doi.org/10.1007/s40964-022-00281-y
296 | 316L | Archimedes method | NI | Tensile Samples | 200 | 238.9486 | 0.093 | 0.05 | 0.07 | 36 | 30 | 98.02005 | Renishaw AM250 | https://doi.org/10.1007/s40964-022-00281-y
297 | 316L | Archimedes method | NI | Tensile Samples | 200 | 233.9181 | 0.095 | 0.05 | 0.07 | 36 | 30 | 99.21053 | Renishaw AM250 | https://doi.org/10.1007/s40964-022-00281-y
298 | 316L | Archimedes method | NI | Tensile Samples | 200 | 233.9181 | 0.095 | 0.05 | 0.07 | 36 | 30 | 97.88221 | Renishaw AM250 | https://doi.org/10.1007/s40964-022-00281-y
299 | 316L | Archimedes method | Argon | Prismatic | 30 | 300 | 0.0499975 | 0.03 | 0.05 | 29.98776 | 26 | 87.7193 | ProX DMP 200 | https://doi.org/10.1016/j.mtla.2022.101356
300 | 316L | Archimedes method | Argon | Prismatic | 60 | 1400 | 0.0500025 | 0.03 | 0.05 | 29.98776 | 26 | 82.70677 | ProX DMP 200 | https://doi.org/10.1016/j.mtla.2022.101356
301 | 316L | Archimedes method | Argon | Prismatic | 75 | 1050 | 0.04999900002 | 0.03 | 0.05 | 29.98776 | 26 | 96.49123 | ProX DMP 200 | https://doi.org/10.1016/j.mtla.2022.101356
302 | 316L | Archimedes method | Argon | Prismatic | 90 | 1400 | 0.04999667 | 0.03 | 0.05 | 29.98776 | 26 | 96.49123 | ProX DMP 200 | https://doi.org/10.1016/j.mtla.2022.101356
303 | 316L | Archimedes method | Argon | Prismatic | 90 | 1400 | 0.05000444 | 0.04 | 0.05 | 29.98776 | 26 | 88.97243 | ProX DMP 200 | https://doi.org/10.1016/j.mtla.2022.101356
304 | 316L | Archimedes method | Argon | Prismatic | 107 | 1400 | 0.05000234 | 0.03 | 0.05 | 29.98776 | 26 | 92.73183 | ProX DMP 200 | https://doi.org/10.1016/j.mtla.2022.101356
305 | 316L | Archimedes method | Argon | Prismatic | 107 | 1400 | 0.05000561 | 0.04 | 0.05 | 29.98776 | 26 | 85.21303 | ProX DMP 200 | https://doi.org/10.1016/j.mtla.2022.101356
306 | 316L | Archimedes method | Argon | Prismatic | 107 | 1400 | 0.05000234 | 0.03 | 0.05 | 29.98776 | 26 | 97.74436 | ProX DMP 200 | https://doi.org/10.1016/j.mtla.2022.101356
307 | 316L | Archimedes method | Argon | Prismatic | 120 | 800 | 0.05 | 0.03 | 0.05 | 29.98776 | 26 | 97.74436 | ProX DMP 200 | https://doi.org/10.1016/j.mtla.2022.101356
308 | 316L | Archimedes method | Argon | Prismatic | 120 | 800 | 0.05 | 0.03 | 0.05 | 29.98776 | 26 | 97.74436 | ProX DMP 200 | https://doi.org/10.1016/j.mtla.2022.101356
309 | 316L | Archimedes method | Argon | Prismatic | 120 | 800 | 0.05 | 0.04 | 0.05 | 29.98776 | 26 | 97.74436 | ProX DMP 200 | https://doi.org/10.1016/j.mtla.2022.101356
310 | 316L | Archimedes method | Argon | Prismatic | 120 | 800 | 0.05 | 0.04 | 0.05 | 29.98776 | 26 | 96.49123 | ProX DMP 200 | https://doi.org/10.1016/j.mtla.2022.101356
311 | 316L | Archimedes method | Argon | Prismatic | 120 | 1100 | 0.04999813 | 0.03 | 0.05 | 29.98776 | 26 | 96.49123 | ProX DMP 200 | https://doi.org/10.1016/j.mtla.2022.101356
312 | 316L | Archimedes method | Argon | Prismatic | 120 | 1100 | 0.04999583 | 0.04 | 0.05 | 29.98776 | 26 | 97.74436 | ProX DMP 200 | https://doi.org/10.1016/j.mtla.2022.101356
313 | 316L | Archimedes method | Argon | Prismatic | 120 | 1100 | 0.04999583 | 0.04 | 0.05 | 29.98776 | 26 | 95.2381 | ProX DMP 200 | https://doi.org/10.1016/j.mtla.2022.101356
314 | 316L | Archimedes method | Argon | Prismatic | 120 | 1400 | 0.0500025 | 0.03 | 0.05 | 29.98776 | 26 | 96.49123 | ProX DMP 200 | https://doi.org/10.1016/j.mtla.2022.101356
315 | 316L | Archimedes method | Argon | Prismatic | 120 | 1400 | 0.0500025 | 0.03 | 0.05 | 29.98776 | 26 | 96.49123 | ProX DMP 200 | https://doi.org/10.1016/j.mtla.2022.101356
316 | 316L | Archimedes method | Argon | Prismatic | 120 | 1400 | 0.04999667 | 0.04 | 0.05 | 29.98776 | 26 | 97.74436 | ProX DMP 200 | https://doi.org/10.1016/j.mtla.2022.101356
317 | 316L | Archimedes method | Argon | Prismatic | 120 | 1400 | 0.04999667 | 0.04 | 0.05 | 29.98776 | 26 | 93.98496 | ProX DMP 200 | https://doi.org/10.1016/j.mtla.2022.101356
318 | 316L | Archimedes method | Argon | Prismatic | 120 | 1700 | 0.04999875 | 0.03 | 0.05 | 29.98776 | 26 | 97.74436 | ProX DMP 200 | https://doi.org/10.1016/j.mtla.2022.101356
319 | 316L | Archimedes method | Argon | Prismatic | 120 | 1700 | 0.04999875 | 0.03 | 0.05 | 29.98776 | 26 | 93.98496 | ProX DMP 200 | https://doi.org/10.1016/j.mtla.2022.101356
320 | 316L | Archimedes method | Argon | Prismatic | 120 | 1700 | 0.05000583 | 0.04 | 0.05 | 29.98776 | 26 | 92.73183 | ProX DMP 200 | https://doi.org/10.1016/j.mtla.2022.101356
321 | 316L | Archimedes method | Argon | Prismatic | 120 | 2000 | 0.05 | 0.03 | 0.05 | 29.98776 | 26 | 95.2381 | ProX DMP 200 | https://doi.org/10.1016/j.mtla.2022.101356
322 | 316L | Archimedes method | Argon | Prismatic | 160 | 1000 | 0.04999844 | 0.03 | 0.05 | 29.98776 | 26 | 97.74436 | ProX DMP 200 | https://doi.org/10.1016/j.mtla.2022.101356
323 | 316L | Archimedes method | Argon | Prismatic | 160 | 2000 | 0.05000313 | 0.03 | 0.05 | 29.98776 | 26 | 97.74436 | ProX DMP 200 | https://doi.org/10.1016/j.mtla.2022.101356
324 | 316L | Archimedes method | Argon | Prismatic | 180 | 1400 | 0.0500025 | 0.03 | 0.05 | 29.98776 | 26 | 98.99749 | ProX DMP 200 | https://doi.org/10.1016/j.mtla.2022.101356
325 | 316L | Archimedes method | Argon | Prismatic | 180 | 1400 | 0.0500025 | 0.03 | 0.05 | 29.98776 | 26 | 97.74436 | ProX DMP 200 | https://doi.org/10.1016/j.mtla.2022.101356
326 | 316L | Archimedes method | Argon | Prismatic | 180 | 1400 | 0.04999667 | 0.04 | 0.05 | 29.98776 | 26 | 97.74436 | ProX DMP 200 | https://doi.org/10.1016/j.mtla.2022.101356
327 | 316L | Archimedes method | Argon | Prismatic | 200 | 1400 | 0.04999900002 | 0.03 | 0.05 | 29.98776 | 26 | 97.74436 | ProX DMP 200 | https://doi.org/10.1016/j.mtla.2022.101356
328 | 316L | Archimedes method | Argon | Prismatic | 240 | 2800 | 0.0500025 | 0.03 | 0.05 | 29.98776 | 26 | 97.74436 | ProX DMP 200 | https://doi.org/10.1016/j.mtla.2022.101356
329 | 316L | Archimedes method | NI | Prismatic | 175 | 800 | 0.11 | 0.05 | 0.07 | 4.999953 | 26.25 | 96.35 | Renishaw AM400 | https://doi.org/10.1115/1.4056825
330 | 316L | Archimedes method | NI | Prismatic | 200 | 577 | 0.11 | 0.05 | 0.07 | 4.999953 | 26.25 | 97.23 | Renishaw AM400 | https://doi.org/10.1115/1.4056825
331 | 316L | Archimedes method | NI | Prismatic | 200 | 750 | 0.11 | 0.05 | 0.07 | 4.999953 | 26.25 | 98.21 | Renishaw AM400 | https://doi.org/10.1115/1.4056825
332 | 316L | Archimedes method | NI | Prismatic | 150 | 800 | 0.11 | 0.05 | 0.07 | 4.999953 | 26.25 | 90.78 | Renishaw AM400 | https://doi.org/10.1115/1.4056825
333 | 316L | Archimedes method | NI | Prismatic | 200 | 698 | 0.11 | 0.05 | 0.07 | 4.999953 | 26.25 | 97.5 | Renishaw AM400 | https://doi.org/10.1115/1.4056825
334 | 316L | Archimedes method | Argon | Prismatic | 150 | 500 | 0.08 | 0.03 | 0.1 | 24.99999 | 27.82 | 99.62 | ProtoFab SLM 150 | https://doi.org/10.1007/s40430-020-02491-3
335 | 316L | Archimedes method | Argon | Prismatic | 150 | 700 | 0.08 | 0.03 | 0.1 | 24.99999 | 27.82 | 99.59 | ProtoFab SLM 150 | https://doi.org/10.1007/s40430-020-02491-3
336 | 316L | Archimedes method | Argon | Prismatic | 150 | 900 | 0.08 | 0.03 | 0.1 | 24.99999 | 27.82 | 99.21 | ProtoFab SLM 150 | https://doi.org/10.1007/s40430-020-02491-3
337 | 316L | Archimedes method | Argon | Prismatic | 150 | 1100 | 0.08 | 0.03 | 0.1 | 24.99999 | 27.82 | 99.28 | ProtoFab SLM 150 | https://doi.org/10.1007/s40430-020-02491-3
338 | 316L | Archimedes method | Argon | Prismatic | 175 | 500 | 0.08 | 0.03 | 0.1 | 24.99999 | 27.82 | 99.73 | ProtoFab SLM 150 | https://doi.org/10.1007/s40430-020-02491-3
339 | 316L | Archimedes method | Argon | Prismatic | 175 | 700 | 0.08 | 0.03 | 0.1 | 24.99999 | 27.82 | 99.93 | ProtoFab SLM 150 | https://doi.org/10.1007/s40430-020-02491-3
340 | 316L | Archimedes method | Argon | Prismatic | 175 | 900 | 0.08 | 0.03 | 0.1 | 24.99999 | 27.82 | 99.88 | ProtoFab SLM 150 | https://doi.org/10.1007/s40430-020-02491-3
341 | 316L | Archimedes method | Argon | Prismatic | 175 | 1100 | 0.08 | 0.03 | 0.1 | 24.99999 | 27.82 | 98.76 | ProtoFab SLM 150 | https://doi.org/10.1007/s40430-020-02491-3
342 | 316L | Archimedes method | Argon | Prismatic | 200 | 500 | 0.08 | 0.03 | 0.1 | 24.99999 | 27.82 | 96.64 | ProtoFab SLM 150 | https://doi.org/10.1007/s40430-020-02491-3
343 | 316L | Archimedes method | Argon | Prismatic | 200 | 700 | 0.08 | 0.03 | 0.1 | 24.99999 | 27.82 | 99.66 | ProtoFab SLM 150 | https://doi.org/10.1007/s40430-020-02491-3
344 | 316L | Archimedes method | Argon | Prismatic | 200 | 900 | 0.08 | 0.03 | 0.1 | 24.99999 | 27.82 | 99.71 | ProtoFab SLM 150 | https://doi.org/10.1007/s40430-020-02491-3
345 | 316L | Archimedes method | Argon | Prismatic | 200 | 1100 | 0.08 | 0.03 | 0.1 | 24.99999 | 27.82 | 99.36 | ProtoFab SLM 150 | https://doi.org/10.1007/s40430-020-02491-3
346 | 316L | Archimedes method | Argon | Prismatic | 200 | 1300 | 0.08 | 0.03 | 0.1 | 24.99999 | 27.82 | 98.54 | ProtoFab SLM 150 | https://doi.org/10.1007/s40430-020-02491-3
347 | 316L | Archimedes method | Argon | Prismatic | 200 | 1500 | 0.08 | 0.03 | 0.1 | 24.99999 | 27.82 | 97.7 | ProtoFab SLM 150 | https://doi.org/10.1007/s40430-020-02491-3
348 | 316L | Archimedes method | Argon | Prismatic | 200 | 1100 | 0.04 | 0.03 | 0.1 | 24.99999 | 27.82 | 99.62 | ProtoFab SLM 150 | https://doi.org/10.1007/s40430-020-02491-3
349 | 316L | Archimedes method | Argon | Prismatic | 200 | 1100 | 0.08 | 0.03 | 0.1 | 24.99999 | 27.82 | 99.36 | ProtoFab SLM 150 | https://doi.org/10.1007/s40430-020-02491-3
350 | 316L | Archimedes method | Argon | Prismatic | 200 | 1100 | 0.12 | 0.03 | 0.1 | 24.99999 | 27.82 | 97.63 | ProtoFab SLM 150 | https://doi.org/10.1007/s40430-020-02491-3
351 | 316L | Archimedes method | Argon | Prismatic | 200 | 1100 | 0.08 | 0.03 | 0.1 | 24.99999 | 27.82 | 99.36 | ProtoFab SLM 150 | https://doi.org/10.1007/s40430-020-02491-3
352 | 316L | Archimedes method | Argon | Prismatic | 200 | 1100 | 0.08 | 0.04 | 0.1 | 24.99999 | 27.82 | 97.93 | ProtoFab SLM 150 | https://doi.org/10.1007/s40430-020-02491-3
353 | 316L | Archimedes method | Argon | Prismatic | 200 | 1100 | 0.08 | 0.05 | 0.1 | 24.99999 | 27.82 | 97.62 | ProtoFab SLM 150 | https://doi.org/10.1007/s40430-020-02491-3
354 | 316L | Archimedes method | Argon | Prismatic | 200 | 1100 | 0.08 | 0.06 | 0.1 | 24.99999 | 27.82 | 93.8 | ProtoFab SLM 150 | https://doi.org/10.1007/s40430-020-02491-3
355 | 316L | Archimedes method | Argon | Prismatic | 100 | 1100 | 0.08 | 0.03 | 0.1 | 24.99999 | 27.82 | 92.7 | ProtoFab SLM 150 | https://doi.org/10.1007/s40430-020-02491-3
356 | 316L | Archimedes method | Argon | Prismatic | 125 | 1100 | 0.08 | 0.03 | 0.1 | 24.99999 | 27.82 | 97.4 | ProtoFab SLM 150 | https://doi.org/10.1007/s40430-020-02491-3
357 | 316L | Archimedes method | Argon | Prismatic | 150 | 500 | 0.04 | 0.03 | 0.1 | 24.99999 | 27.82 | 90.48 | ProtoFab SLM 150 | https://doi.org/10.1007/s40430-020-02491-3
358 | 316L | Archimedes method | Argon | Prismatic | 175 | 700 | 0.04 | 0.03 | 0.1 | 24.99999 | 27.82 | 91.03 | ProtoFab SLM 150 | https://doi.org/10.1007/s40430-020-02491-3