## data
No. | Material | Density Measurement Method | Atmosphere | Printed Geom. | Laser Power (W) | Scan Speed (mm/s) | Hatch space (mm) | Layer thickness (mm) | Spot size (mm) | Geometric Factor | D50 μm | RD (%) | Printer Model | DOI
935 | AlSi10Mg | Archimedes method | NI | Prismatic | 625 | 1400 | 0.35 | 0.06 | 0.1 | 27.99978 | 40 | 95.67 | Concept Laser X Line 1000 | https://doi.org/10.3390/app9030583
936 | AlSi10Mg | Archimedes method | NI | Prismatic | 950 | 1400 | 0.35 | 0.06 | 0.1 | 27.99978 | 40 | 99.15 | Concept Laser X Line 1000 | https://doi.org/10.3390/app9030583
937 | AlSi10Mg | Archimedes method | NI | Prismatic | 788 | 2300 | 0.35 | 0.06 | 0.1 | 27.99978 | 40 | 94.33 | Concept Laser X Line 1000 | https://doi.org/10.3390/app9030583
938 | AlSi10Mg | Archimedes method | NI | Prismatic | 463 | 2300 | 0.35 | 0.06 | 0.1 | 27.99978 | 40 | 93.2 | Concept Laser X Line 1000 | https://doi.org/10.3390/app9030583
939 | AlSi10Mg | Archimedes method | NI | Prismatic | 300 | 1400 | 0.35 | 0.06 | 0.1 | 27.99978 | 40 | 93.94 | Concept Laser X Line 1000 | https://doi.org/10.3390/app9030583
940 | AlSi10Mg | Archimedes method | NI | Prismatic | 463 | 500 | 0.35 | 0.06 | 0.1 | 27.99978 | 40 | 99.57 | Concept Laser X Line 1000 | https://doi.org/10.3390/app9030583
941 | AlSi10Mg | Archimedes method | NI | Prismatic | 788 | 500 | 0.35 | 0.06 | 0.1 | 27.99978 | 40 | 96.29 | Concept Laser X Line 1000 | https://doi.org/10.3390/app9030583
942 | AlSi10Mg | Archimedes method | NI | Prismatic | 788 | 1700 | 0.4 | 0.06 | 0.1 | 27.99978 | 40 | 94.67 | Concept Laser X Line 1000 | https://doi.org/10.3390/app9030583
943 | AlSi10Mg | Archimedes method | NI | Prismatic | 463 | 1700 | 0.4 | 0.06 | 0.1 | 27.99978 | 40 | 94.25 | Concept Laser X Line 1000 | https://doi.org/10.3390/app9030583
944 | AlSi10Mg | Archimedes method | NI | Prismatic | 625 | 800 | 0.4 | 0.06 | 0.1 | 27.99978 | 40 | 99.16 | Concept Laser X Line 1000 | https://doi.org/10.3390/app9030583
945 | AlSi10Mg | Archimedes method | NI | Prismatic | 788 | 1099 | 0.3 | 0.06 | 0.1 | 27.99978 | 40 | 99.77 | Concept Laser X Line 1000 | https://doi.org/10.3390/app9030583
946 | AlSi10Mg | Archimedes method | NI | Prismatic | 463 | 1099 | 0.3 | 0.06 | 0.1 | 27.99978 | 40 | 95.78 | Concept Laser X Line 1000 | https://doi.org/10.3390/app9030583
947 | AlSi10Mg | Archimedes method | NI | Prismatic | 625 | 2000 | 0.3 | 0.06 | 0.1 | 27.99978 | 40 | 94.83 | Concept Laser X Line 1000 | https://doi.org/10.3390/app9030583
948 | AlSi10Mg | Archimedes method | NI | Prismatic | 300 | 800 | 0.3 | 0.06 | 0.1 | 27.99978 | 40 | 94.68 | Concept Laser X Line 1000 | https://doi.org/10.3390/app9030583
949 | AlSi10Mg | Image analysis | NI | Prismatic | 625 | 1400 | 0.35 | 0.06 | 0.1 | 27.99978 | 40 | 90.9 | Concept Laser X Line 1000 | https://doi.org/10.3390/app9030583
950 | AlSi10Mg | Image analysis | NI | Prismatic | 950 | 1400 | 0.35 | 0.06 | 0.1 | 27.99978 | 40 | 98.68 | Concept Laser X Line 1000 | https://doi.org/10.3390/app9030583
951 | AlSi10Mg | Image analysis | NI | Prismatic | 788 | 2300 | 0.35 | 0.06 | 0.1 | 27.99978 | 40 | 80.21 | Concept Laser X Line 1000 | https://doi.org/10.3390/app9030583
952 | AlSi10Mg | Image analysis | NI | Prismatic | 463 | 2300 | 0.35 | 0.06 | 0.1 | 27.99978 | 40 | 52.06 | Concept Laser X Line 1000 | https://doi.org/10.3390/app9030583
953 | AlSi10Mg | Image analysis | NI | Prismatic | 300 | 1400 | 0.35 | 0.06 | 0.1 | 27.99978 | 40 | 60.51 | Concept Laser X Line 1000 | https://doi.org/10.3390/app9030583
954 | AlSi10Mg | Image analysis | NI | Prismatic | 463 | 500 | 0.35 | 0.06 | 0.1 | 27.99978 | 40 | 98.6 | Concept Laser X Line 1000 | https://doi.org/10.3390/app9030583
955 | AlSi10Mg | Image analysis | NI | Prismatic | 788 | 500 | 0.35 | 0.06 | 0.1 | 27.99978 | 40 | 93.86 | Concept Laser X Line 1000 | https://doi.org/10.3390/app9030583
956 | AlSi10Mg | Image analysis | NI | Prismatic | 788 | 1700 | 0.4 | 0.06 | 0.1 | 27.99978 | 40 | 85.02 | Concept Laser X Line 1000 | https://doi.org/10.3390/app9030583
957 | AlSi10Mg | Image analysis | NI | Prismatic | 463 | 1700 | 0.4 | 0.06 | 0.1 | 27.99978 | 40 | 71.78 | Concept Laser X Line 1000 | https://doi.org/10.3390/app9030583
958 | AlSi10Mg | Image analysis | NI | Prismatic | 625 | 800 | 0.4 | 0.06 | 0.1 | 27.99978 | 40 | 98.93 | Concept Laser X Line 1000 | https://doi.org/10.3390/app9030583
959 | AlSi10Mg | Image analysis | NI | Prismatic | 788 | 1099 | 0.3 | 0.06 | 0.1 | 27.99978 | 40 | 99.51 | Concept Laser X Line 1000 | https://doi.org/10.3390/app9030583
960 | AlSi10Mg | Image analysis | NI | Prismatic | 463 | 1099 | 0.3 | 0.06 | 0.1 | 27.99978 | 40 | 94.72 | Concept Laser X Line 1000 | https://doi.org/10.3390/app9030583
961 | AlSi10Mg | Image analysis | NI | Prismatic | 625 | 2000 | 0.3 | 0.06 | 0.1 | 27.99978 | 40 | 85.58 | Concept Laser X Line 1000 | https://doi.org/10.3390/app9030583
962 | AlSi10Mg | Image analysis | NI | Prismatic | 300 | 800 | 0.3 | 0.06 | 0.1 | 27.99978 | 40 | 87.24 | Concept Laser X Line 1000 | https://doi.org/10.3390/app9030583
963 | AlSi10Mg | Archimedes method | Argon | Prismatic | 170 | 800 | 0.105 | 0.03 | 0.15 | 23 | 30 | 99.07864 | Concept Laser M1 | https://doi.org/10.1179/1743284714Y.0000000702
964 | AlSi10Mg | Archimedes method | Argon | Prismatic | 170 | 1000 | 0.105 | 0.03 | 0.15 | 23 | 30 | 99.3 | Concept Laser M1 | https://doi.org/10.1179/1743284714Y.0000000702
965 | AlSi10Mg | Archimedes method | Argon | Prismatic | 170 | 1200 | 0.105 | 0.03 | 0.15 | 23 | 30 | 99.07864 | Concept Laser M1 | https://doi.org/10.1179/1743284714Y.0000000702
966 | AlSi10Mg | Archimedes method | Argon | Prismatic | 170 | 1400 | 0.105 | 0.03 | 0.15 | 23 | 30 | 98.54854 | Concept Laser M1 | https://doi.org/10.1179/1743284714Y.0000000702
967 | AlSi10Mg | Archimedes method | Argon | Prismatic | 170 | 1600 | 0.105 | 0.03 | 0.15 | 23 | 30 | 97.74854 | Concept Laser M1 | https://doi.org/10.1179/1743284714Y.0000000702
968 | AlSi10Mg | Archimedes method | Argon | Prismatic | 180 | 900 | 0.105 | 0.03 | 0.15 | 23 | 30 | 99.02233 | Concept Laser M1 | https://doi.org/10.1179/1743284714Y.0000000702
969 | AlSi10Mg | Archimedes method | Argon | Prismatic | 180 | 1100 | 0.105 | 0.03 | 0.15 | 23 | 30 | 99.20097 | Concept Laser M1 | https://doi.org/10.1179/1743284714Y.0000000702
970 | AlSi10Mg | Archimedes method | Argon | Prismatic | 180 | 1400 | 0.105 | 0.03 | 0.15 | 23 | 30 | 98.8534 | Concept Laser M1 | https://doi.org/10.1179/1743284714Y.0000000702
971 | AlSi10Mg | Archimedes method | Argon | Prismatic | 180 | 1500 | 0.105 | 0.03 | 0.15 | 23 | 30 | 98.64951 | Concept Laser M1 | https://doi.org/10.1179/1743284714Y.0000000702
972 | AlSi10Mg | Archimedes method | Argon | Prismatic | 190 | 800 | 0.105 | 0.03 | 0.15 | 23 | 30 | 98.40097 | Concept Laser M1 | https://doi.org/10.1179/1743284714Y.0000000702
973 | AlSi10Mg | Archimedes method | Argon | Prismatic | 190 | 1000 | 0.105 | 0.03 | 0.15 | 23 | 30 | 98.80097 | Concept Laser M1 | https://doi.org/10.1179/1743284714Y.0000000702
974 | AlSi10Mg | Archimedes method | Argon | Prismatic | 190 | 1200 | 0.105 | 0.03 | 0.15 | 23 | 30 | 99.15049 | Concept Laser M1 | https://doi.org/10.1179/1743284714Y.0000000702
975 | AlSi10Mg | Archimedes method | Argon | Prismatic | 190 | 1400 | 0.105 | 0.03 | 0.15 | 23 | 30 | 99.10194 | Concept Laser M1 | https://doi.org/10.1179/1743284714Y.0000000702
976 | AlSi10Mg | Archimedes method | Argon | Prismatic | 190 | 1600 | 0.105 | 0.03 | 0.15 | 23 | 30 | 98.85146 | Concept Laser M1 | https://doi.org/10.1179/1743284714Y.0000000702
977 | AlSi10Mg | Archimedes method | Argon | Prismatic | 200 | 800 | 0.105 | 0.03 | 0.15 | 23 | 30 | 98.52913 | Concept Laser M1 | https://doi.org/10.1179/1743284714Y.0000000702
978 | AlSi10Mg | Archimedes method | Argon | Prismatic | 200 | 900 | 0.105 | 0.03 | 0.15 | 23 | 30 | 98.74854 | Concept Laser M1 | https://doi.org/10.1179/1743284714Y.0000000702
979 | AlSi10Mg | Archimedes method | Argon | Prismatic | 200 | 1000 | 0.105 | 0.03 | 0.15 | 23 | 30 | 98.90194 | Concept Laser M1 | https://doi.org/10.1179/1743284714Y.0000000702
980 | AlSi10Mg | Archimedes method | Argon | Prismatic | 200 | 1100 | 0.105 | 0.03 | 0.15 | 23 | 30 | 98.90194 | Concept Laser M1 | https://doi.org/10.1179/1743284714Y.0000000702
981 | AlSi10Mg | Archimedes method | Argon | Prismatic | 200 | 1200 | 0.105 | 0.03 | 0.15 | 23 | 30 | 99.10583 | Concept Laser M1 | https://doi.org/10.1179/1743284714Y.0000000702
982 | AlSi10Mg | Archimedes method | Argon | Prismatic | 200 | 1300 | 0.105 | 0.03 | 0.15 | 23 | 30 | 99.15437 | Concept Laser M1 | https://doi.org/10.1179/1743284714Y.0000000702
983 | AlSi10Mg | Archimedes method | Argon | Prismatic | 200 | 1400 | 0.105 | 0.03 | 0.15 | 23 | 30 | 99.35049 | Concept Laser M1 | https://doi.org/10.1179/1743284714Y.0000000702
984 | AlSi10Mg | Archimedes method | Argon | Prismatic | 200 | 1500 | 0.105 | 0.03 | 0.15 | 23 | 30 | 99.30194 | Concept Laser M1 | https://doi.org/10.1179/1743284714Y.0000000702
985 | AlSi10Mg | Archimedes method | Argon | Prismatic | 200 | 1600 | 0.105 | 0.03 | 0.15 | 23 | 30 | 99.10194 | Concept Laser M1 | https://doi.org/10.1179/1743284714Y.0000000702
986 | AlSi10Mg | Archimedes method | NI | Cylindrical | 200 | 571.43 | 0.08 | 0.025 | 0.08 | 2 | 45 | 97 | Renishaw AM400 | https://doi.org/10.1016/j.rinp.2018.12.018
987 | AlSi10Mg | Archimedes method | NI | Cylindrical | 200 | 571.43 | 0.08 | 0.025 | 0.08 | 2 | 45 | 99.3 | Renishaw AM400 | https://doi.org/10.1016/j.rinp.2018.12.018
988 | AlSi10Mg | Archimedes method | Argon | Prismatic | 250 | 1100 | 0.07 | 0.03 | 0.08 | 26.986176 | 41.5 | 98.13433 | SLM 125HL | https://doi.org/10.1088/2053-1591/ab18d0
989 | AlSi10Mg | Archimedes method | Argon | Prismatic | 250 | 1100 | 0.1 | 0.03 | 0.08 | 26.986176 | 41.5 | 98.58209 | SLM 125HL | https://doi.org/10.1088/2053-1591/ab18d0
990 | AlSi10Mg | Archimedes method | Argon | Prismatic | 250 | 1100 | 0.13 | 0.03 | 0.08 | 26.986176 | 41.5 | 99.32836 | SLM 125HL | https://doi.org/10.1088/2053-1591/ab18d0
991 | AlSi10Mg | Archimedes method | Argon | Prismatic | 250 | 1600 | 0.07 | 0.03 | 0.08 | 26.986176 | 41.5 | 99.21642 | SLM 125HL | https://doi.org/10.1088/2053-1591/ab18d0
992 | AlSi10Mg | Archimedes method | Argon | Prismatic | 250 | 1600 | 0.1 | 0.03 | 0.08 | 26.986176 | 41.5 | 99.85075 | SLM 125HL | https://doi.org/10.1088/2053-1591/ab18d0
993 | AlSi10Mg | Archimedes method | Argon | Prismatic | 250 | 1600 | 0.13 | 0.03 | 0.08 | 26.986176 | 41.5 | 99.36567 | SLM 125HL | https://doi.org/10.1088/2053-1591/ab18d0
994 | AlSi10Mg | Archimedes method | Argon | Prismatic | 250 | 2100 | 0.07 | 0.03 | 0.08 | 26.986176 | 41.5 | 99.58955 | SLM 125HL | https://doi.org/10.1088/2053-1591/ab18d0
995 | AlSi10Mg | Archimedes method | Argon | Prismatic | 250 | 2100 | 0.1 | 0.03 | 0.08 | 26.986176 | 41.5 | 99.06716 | SLM 125HL | https://doi.org/10.1088/2053-1591/ab18d0
996 | AlSi10Mg | Archimedes method | Argon | Prismatic | 250 | 2100 | 0.13 | 0.03 | 0.08 | 26.986176 | 41.5 | 98.65672 | SLM 125HL | https://doi.org/10.1088/2053-1591/ab18d0
997 | AlSi10Mg | Archimedes method | Argon | Prismatic | 300 | 1100 | 0.07 | 0.03 | 0.08 | 26.986176 | 41.5 | 98.09701 | SLM 125HL | https://doi.org/10.1088/2053-1591/ab18d0
998 | AlSi10Mg | Archimedes method | Argon | Prismatic | 300 | 1100 | 0.1 | 0.03 | 0.08 | 26.986176 | 41.5 | 98.99254 | SLM 125HL | https://doi.org/10.1088/2053-1591/ab18d0
999 | AlSi10Mg | Archimedes method | Argon | Prismatic | 300 | 1100 | 0.13 | 0.03 | 0.08 | 26.986176 | 41.5 | 98.3209 | SLM 125HL | https://doi.org/10.1088/2053-1591/ab18d0
1000 | AlSi10Mg | Archimedes method | Argon | Prismatic | 300 | 1600 | 0.07 | 0.03 | 0.08 | 26.986176 | 41.5 | 98.84328 | SLM 125HL | https://doi.org/10.1088/2053-1591/ab18d0
1001 | AlSi10Mg | Archimedes method | Argon | Prismatic | 300 | 1600 | 0.1 | 0.03 | 0.08 | 26.986176 | 41.5 | 99.4403 | SLM 125HL | https://doi.org/10.1088/2053-1591/ab18d0
1002 | AlSi10Mg | Archimedes method | Argon | Prismatic | 300 | 1600 | 0.13 | 0.03 | 0.08 | 26.986176 | 41.5 | 99.29104 | SLM 125HL | https://doi.org/10.1088/2053-1591/ab18d0
1003 | AlSi10Mg | Archimedes method | Argon | Prismatic | 300 | 2100 | 0.07 | 0.03 | 0.08 | 26.986176 | 41.5 | 99.1791 | SLM 125HL | https://doi.org/10.1088/2053-1591/ab18d0
1004 | AlSi10Mg | Archimedes method | Argon | Prismatic | 300 | 2100 | 0.1 | 0.03 | 0.08 | 26.986176 | 41.5 | 99.55224 | SLM 125HL | https://doi.org/10.1088/2053-1591/ab18d0
1005 | AlSi10Mg | Archimedes method | Argon | Prismatic | 300 | 2100 | 0.13 | 0.03 | 0.08 | 26.986176 | 41.5 | 98.69403 | SLM 125HL | https://doi.org/10.1088/2053-1591/ab18d0
1006 | AlSi10Mg | Archimedes method | Argon | Prismatic | 350 | 1100 | 0.07 | 0.03 | 0.08 | 26.986176 | 41.5 | 96.6791 | SLM 125HL | https://doi.org/10.1088/2053-1591/ab18d0
1007 | AlSi10Mg | Archimedes method | Argon | Prismatic | 350 | 1100 | 0.1 | 0.03 | 0.08 | 26.986176 | 41.5 | 96.08209 | SLM 125HL | https://doi.org/10.1088/2053-1591/ab18d0
1008 | AlSi10Mg | Archimedes method | Argon | Prismatic | 350 | 1100 | 0.13 | 0.03 | 0.08 | 26.986176 | 41.5 | 97.27612 | SLM 125HL | https://doi.org/10.1088/2053-1591/ab18d0
1009 | AlSi10Mg | Archimedes method | Argon | Prismatic | 350 | 1600 | 0.07 | 0.03 | 0.08 | 26.986176 | 41.5 | 98.80597 | SLM 125HL | https://doi.org/10.1088/2053-1591/ab18d0
1010 | AlSi10Mg | Archimedes method | Argon | Prismatic | 350 | 1600 | 0.1 | 0.03 | 0.08 | 26.986176 | 41.5 | 98.8806 | SLM 125HL | https://doi.org/10.1088/2053-1591/ab18d0
1011 | AlSi10Mg | Archimedes method | Argon | Prismatic | 350 | 1600 | 0.13 | 0.03 | 0.08 | 26.986176 | 41.5 | 99.29104 | SLM 125HL | https://doi.org/10.1088/2053-1591/ab18d0
1012 | AlSi10Mg | Archimedes method | Argon | Prismatic | 350 | 2100 | 0.07 | 0.03 | 0.08 | 26.986176 | 41.5 | 99.14179 | SLM 125HL | https://doi.org/10.1088/2053-1591/ab18d0
1013 | AlSi10Mg | Archimedes method | Argon | Prismatic | 350 | 2100 | 0.1 | 0.03 | 0.08 | 26.986176 | 41.5 | 99.40299 | SLM 125HL | https://doi.org/10.1088/2053-1591/ab18d0
1014 | AlSi10Mg | Archimedes method | Argon | Prismatic | 350 | 2100 | 0.13 | 0.03 | 0.08 | 26.986176 | 41.5 | 99.36567 | SLM 125HL | https://doi.org/10.1088/2053-1591/ab18d0
1015 | AlSi10Mg | Other | Argon | Cylindrical | 300 | 1200 | 0.15 | 0.03 | 0.1 | 0.9998958 | 25.6 | 99.96 | EOS M280 | https://doi.org/10.1016/j.msea.2019.138713
1016 | AlSi10Mg | Image analysis | NI | Prismatic | 300 | 1000 | 0.15 | 0.05 | 0.085 | 17.99964 | 41.5 | 99.2 | AconityLAB | https://doi.org/10.2351/7.0000100
1017 | AlSi10Mg | Image analysis | NI | Prismatic | 300 | 1500 | 0.15 | 0.05 | 0.085 | 17.99964 | 41.5 | 96.2 | AconityLAB | https://doi.org/10.2351/7.0000100
1018 | AlSi10Mg | Image analysis | NI | Prismatic | 300 | 2000 | 0.15 | 0.05 | 0.085 | 17.99964 | 41.5 | 85.4 | AconityLAB | https://doi.org/10.2351/7.0000100
1019 | AlSi10Mg | Image analysis | NI | Prismatic | 400 | 1000 | 0.15 | 0.05 | 0.085 | 17.99964 | 41.5 | 99.7 | AconityLAB | https://doi.org/10.2351/7.0000100
1020 | AlSi10Mg | Image analysis | NI | Prismatic | 400 | 1500 | 0.15 | 0.05 | 0.085 | 17.99964 | 41.5 | 99.3 | AconityLAB | https://doi.org/10.2351/7.0000100
1021 | AlSi10Mg | Image analysis | NI | Prismatic | 400 | 2000 | 0.15 | 0.05 | 0.085 | 17.99964 | 41.5 | 97 | AconityLAB | https://doi.org/10.2351/7.0000100
1022 | AlSi10Mg | Image analysis | NI | Prismatic | 500 | 1000 | 0.15 | 0.05 | 0.085 | 17.99964 | 41.5 | 99.3 | AconityLAB | https://doi.org/10.2351/7.0000100
1023 | AlSi10Mg | Image analysis | NI | Prismatic | 500 | 1500 | 0.15 | 0.05 | 0.085 | 17.99964 | 41.5 | 99.7 | AconityLAB | https://doi.org/10.2351/7.0000100
1024 | AlSi10Mg | Image analysis | NI | Prismatic | 500 | 2000 | 0.15 | 0.05 | 0.085 | 17.99964 | 41.5 | 99.7 | AconityLAB | https://doi.org/10.2351/7.0000100
1025 | AlSi10Mg | Image analysis | NI | Prismatic | 600 | 1000 | 0.15 | 0.05 | 0.085 | 17.99964 | 41.5 | 99.2 | AconityLAB | https://doi.org/10.2351/7.0000100
1026 | AlSi10Mg | Image analysis | NI | Prismatic | 600 | 1500 | 0.15 | 0.05 | 0.085 | 17.99964 | 41.5 | 99.6 | AconityLAB | https://doi.org/10.2351/7.0000100
1027 | AlSi10Mg | Image analysis | NI | Prismatic | 600 | 2000 | 0.15 | 0.05 | 0.085 | 17.99964 | 41.5 | 99.8 | AconityLAB | https://doi.org/10.2351/7.0000100
1028 | AlSi10Mg | Image analysis | NI | Prismatic | 700 | 1000 | 0.15 | 0.05 | 0.085 | 17.99964 | 41.5 | 99.3 | AconityLAB | https://doi.org/10.2351/7.0000100
1029 | AlSi10Mg | Image analysis | NI | Prismatic | 700 | 1500 | 0.15 | 0.05 | 0.085 | 17.99964 | 41.5 | 99.4 | AconityLAB | https://doi.org/10.2351/7.0000100
1030 | AlSi10Mg | Image analysis | NI | Prismatic | 700 | 2000 | 0.15 | 0.05 | 0.085 | 17.99964 | 41.5 | 99.6 | AconityLAB | https://doi.org/10.2351/7.0000100
1031 | AlSi10Mg | Image analysis | NI | Prismatic | 800 | 1000 | 0.15 | 0.05 | 0.085 | 17.99964 | 41.5 | 99.5 | AconityLAB | https://doi.org/10.2351/7.0000100
1032 | AlSi10Mg | Image analysis | NI | Prismatic | 800 | 1500 | 0.15 | 0.05 | 0.085 | 17.99964 | 41.5 | 99.8 | AconityLAB | https://doi.org/10.2351/7.0000100
1033 | AlSi10Mg | Image analysis | NI | Prismatic | 800 | 2000 | 0.15 | 0.05 | 0.085 | 17.99964 | 41.5 | 99.7 | AconityLAB | https://doi.org/10.2351/7.0000100
1034 | AlSi10Mg | Archimedes method | Argon | NI | 350 | 1150 | 0.17 | 0.05 | 0.1 | 3 | 41.5 | 98.63 | SLM 280HL | https://doi.org/10.25341/D48309
1035 | AlSi10Mg | Archimedes method | Argon | NI | 350 | 1150 | 0.17 | 0.05 | 0.1 | 3 | 41.5 | 98.72 | SLM 280HL | https://doi.org/10.25341/D48309
1036 | AlSi10Mg | Archimedes method | Argon | NI | 350 | 1150 | 0.17 | 0.05 | 0.1 | 3 | 41.5 | 98.69 | SLM 280HL | https://doi.org/10.25341/D48309
1037 | AlSi10Mg | Archimedes method | Nitrogen | Prismatic | 150 | 1200 | 0.13 | 0.03 | 0.07 | 64.94249216 | 41 | 94.4 | SLM 125HL | https://doi.org/10.1007/s13632-020-00659-w
1038 | AlSi10Mg | Archimedes method | Nitrogen | Prismatic | 200 | 1200 | 0.13 | 0.03 | 0.07 | 64.94249216 | 41 | 97.3 | SLM 125HL | https://doi.org/10.1007/s13632-020-00659-w
1039 | AlSi10Mg | Archimedes method | Nitrogen | Prismatic | 250 | 1200 | 0.13 | 0.03 | 0.07 | 64.94249216 | 41 | 97.2 | SLM 125HL | https://doi.org/10.1007/s13632-020-00659-w
1040 | AlSi10Mg | Archimedes method | Nitrogen | Prismatic | 300 | 1200 | 0.13 | 0.03 | 0.07 | 64.94249216 | 41 | 97.6 | SLM 125HL | https://doi.org/10.1007/s13632-020-00659-w
1041 | AlSi10Mg | Archimedes method | Nitrogen | Prismatic | 350 | 1200 | 0.13 | 0.03 | 0.07 | 64.94249216 | 41 | 96.8 | SLM 125HL | https://doi.org/10.1007/s13632-020-00659-w
1042 | AlSi10Mg | Image analysis | Nitrogen | Prismatic | 150 | 1200 | 0.13 | 0.03 | 0.07 | 64.94249216 | 41 | 94.5 | SLM 125HL | https://doi.org/10.1007/s13632-020-00659-w
1043 | AlSi10Mg | Image analysis | Nitrogen | Prismatic | 200 | 1200 | 0.13 | 0.03 | 0.07 | 64.94249216 | 41 | 97.4 | SLM 125HL | https://doi.org/10.1007/s13632-020-00659-w
1044 | AlSi10Mg | Image analysis | Nitrogen | Prismatic | 250 | 1200 | 0.13 | 0.03 | 0.07 | 64.94249216 | 41 | 97.3 | SLM 125HL | https://doi.org/10.1007/s13632-020-00659-w
1045 | AlSi10Mg | Image analysis | Nitrogen | Prismatic | 300 | 1200 | 0.13 | 0.03 | 0.07 | 64.94249216 | 41 | 97.7 | SLM 125HL | https://doi.org/10.1007/s13632-020-00659-w
1046 | AlSi10Mg | Image analysis | Nitrogen | Prismatic | 350 | 1200 | 0.13 | 0.03 | 0.07 | 64.94249216 | 41 | 96.9 | SLM 125HL | https://doi.org/10.1007/s13632-020-00659-w
1047 | AlSi10Mg | Archimedes method | Nitrogen | Prismatic | 250 | 1200 | 0.09 | 0.03 | 0.07 | 64.94249216 | 41 | 97.1 | SLM 125HL | https://doi.org/10.1007/s13632-020-00659-w
1048 | AlSi10Mg | Archimedes method | Nitrogen | Prismatic | 250 | 1200 | 0.11 | 0.03 | 0.07 | 64.94249216 | 41 | 98.4 | SLM 125HL | https://doi.org/10.1007/s13632-020-00659-w
1049 | AlSi10Mg | Archimedes method | Nitrogen | Prismatic | 250 | 1200 | 0.13 | 0.03 | 0.07 | 64.94249216 | 41 | 97.8 | SLM 125HL | https://doi.org/10.1007/s13632-020-00659-w
1050 | AlSi10Mg | Archimedes method | Nitrogen | Prismatic | 250 | 1200 | 0.15 | 0.03 | 0.07 | 64.94249216 | 41 | 98.6 | SLM 125HL | https://doi.org/10.1007/s13632-020-00659-w
1051 | AlSi10Mg | Archimedes method | Nitrogen | Prismatic | 250 | 1200 | 0.17 | 0.03 | 0.07 | 64.94249216 | 41 | 98.1 | SLM 125HL | https://doi.org/10.1007/s13632-020-00659-w
1052 | AlSi10Mg | Image analysis | Nitrogen | Prismatic | 250 | 1200 | 0.09 | 0.03 | 0.07 | 64.94249216 | 41 | 97.5 | SLM 125HL | https://doi.org/10.1007/s13632-020-00659-w
1053 | AlSi10Mg | Image analysis | Nitrogen | Prismatic | 250 | 1200 | 0.11 | 0.03 | 0.07 | 64.94249216 | 41 | 98.4 | SLM 125HL | https://doi.org/10.1007/s13632-020-00659-w
1054 | AlSi10Mg | Image analysis | Nitrogen | Prismatic | 250 | 1200 | 0.13 | 0.03 | 0.07 | 64.94249216 | 41 | 98.3 | SLM 125HL | https://doi.org/10.1007/s13632-020-00659-w
1055 | AlSi10Mg | Image analysis | Nitrogen | Prismatic | 250 | 1200 | 0.15 | 0.03 | 0.07 | 64.94249216 | 41 | 97.8 | SLM 125HL | https://doi.org/10.1007/s13632-020-00659-w
1056 | AlSi10Mg | Image analysis | Nitrogen | Prismatic | 250 | 1200 | 0.17 | 0.03 | 0.07 | 64.94249216 | 41 | 97.9 | SLM 125HL | https://doi.org/10.1007/s13632-020-00659-w
1057 | AlSi10Mg | Archimedes method | Nitrogen | Prismatic | 250 | 100 | 0.13 | 0.03 | 0.07 | 64.94249216 | 41 | 92.9 | SLM 125HL | https://doi.org/10.1007/s13632-020-00659-w
1058 | AlSi10Mg | Archimedes method | Nitrogen | Prismatic | 250 | 200 | 0.13 | 0.03 | 0.07 | 64.94249216 | 41 | 93 | SLM 125HL | https://doi.org/10.1007/s13632-020-00659-w
1059 | AlSi10Mg | Archimedes method | Nitrogen | Prismatic | 250 | 300 | 0.13 | 0.03 | 0.07 | 64.94249216 | 41 | 93.7 | SLM 125HL | https://doi.org/10.1007/s13632-020-00659-w
1060 | AlSi10Mg | Archimedes method | Nitrogen | Prismatic | 250 | 400 | 0.13 | 0.03 | 0.07 | 64.94249216 | 41 | 93.3 | SLM 125HL | https://doi.org/10.1007/s13632-020-00659-w
1061 | AlSi10Mg | Archimedes method | Nitrogen | Prismatic | 250 | 600 | 0.13 | 0.03 | 0.07 | 64.94249216 | 41 | 93.3 | SLM 125HL | https://doi.org/10.1007/s13632-020-00659-w
1062 | AlSi10Mg | Archimedes method | Nitrogen | Prismatic | 250 | 800 | 0.13 | 0.03 | 0.07 | 64.94249216 | 41 | 97.3 | SLM 125HL | https://doi.org/10.1007/s13632-020-00659-w
1063 | AlSi10Mg | Archimedes method | Nitrogen | Prismatic | 250 | 1000 | 0.13 | 0.03 | 0.07 | 64.94249216 | 41 | 98.8 | SLM 125HL | https://doi.org/10.1007/s13632-020-00659-w
1064 | AlSi10Mg | Archimedes method | Nitrogen | Prismatic | 250 | 1200 | 0.13 | 0.03 | 0.07 | 64.94249216 | 41 | 98.2 | SLM 125HL | https://doi.org/10.1007/s13632-020-00659-w
1065 | AlSi10Mg | Archimedes method | Nitrogen | Prismatic | 250 | 1400 | 0.13 | 0.03 | 0.07 | 64.94249216 | 41 | 99.4 | SLM 125HL | https://doi.org/10.1007/s13632-020-00659-w
1066 | AlSi10Mg | Archimedes method | Nitrogen | Prismatic | 250 | 1600 | 0.13 | 0.03 | 0.07 | 64.94249216 | 41 | 99.1 | SLM 125HL | https://doi.org/10.1007/s13632-020-00659-w
1067 | AlSi10Mg | Archimedes method | Nitrogen | Prismatic | 250 | 1800 | 0.13 | 0.03 | 0.07 | 64.94249216 | 41 | 98.3 | SLM 125HL | https://doi.org/10.1007/s13632-020-00659-w
1068 | AlSi10Mg | Archimedes method | Nitrogen | Prismatic | 250 | 2000 | 0.13 | 0.03 | 0.07 | 64.94249216 | 41 | 97.8 | SLM 125HL | https://doi.org/10.1007/s13632-020-00659-w
1069 | AlSi10Mg | Archimedes method | Nitrogen | Prismatic | 250 | 2200 | 0.13 | 0.03 | 0.07 | 64.94249216 | 41 | 98 | SLM 125HL | https://doi.org/10.1007/s13632-020-00659-w
1070 | AlSi10Mg | Archimedes method | Nitrogen | Prismatic | 250 | 2400 | 0.13 | 0.03 | 0.07 | 64.94249216 | 41 | 96.5 | SLM 125HL | https://doi.org/10.1007/s13632-020-00659-w
1071 | AlSi10Mg | Archimedes method | Nitrogen | Prismatic | 250 | 2600 | 0.13 | 0.03 | 0.07 | 64.94249216 | 41 | 95.6 | SLM 125HL | https://doi.org/10.1007/s13632-020-00659-w
1072 | AlSi10Mg | Archimedes method | Nitrogen | Prismatic | 250 | 2800 | 0.13 | 0.03 | 0.07 | 64.94249216 | 41 | 93.7 | SLM 125HL | https://doi.org/10.1007/s13632-020-00659-w
1073 | AlSi10Mg | Archimedes method | Nitrogen | Prismatic | 250 | 3000 | 0.13 | 0.03 | 0.07 | 64.94249216 | 41 | 92.4 | SLM 125HL | https://doi.org/10.1007/s13632-020-00659-w
1074 | AlSi10Mg | Archimedes method | Nitrogen | Prismatic | 250 | 3200 | 0.13 | 0.03 | 0.07 | 64.94249216 | 41 | 91 | SLM 125HL | https://doi.org/10.1007/s13632-020-00659-w
1075 | AlSi10Mg | Archimedes method | Nitrogen | Prismatic | 250 | 3400 | 0.13 | 0.03 | 0.07 | 64.94249216 | 41 | 88.2 | SLM 125HL | https://doi.org/10.1007/s13632-020-00659-w
1076 | AlSi10Mg | Archimedes method | Nitrogen | Prismatic | 250 | 3600 | 0.13 | 0.03 | 0.07 | 64.94249216 | 41 | 89.8 | SLM 125HL | https://doi.org/10.1007/s13632-020-00659-w
1077 | AlSi10Mg | Archimedes method | Nitrogen | Prismatic | 250 | 4200 | 0.13 | 0.03 | 0.07 | 64.94249216 | 41 | 87.8 | SLM 125HL | https://doi.org/10.1007/s13632-020-00659-w
1078 | AlSi10Mg | Archimedes method | Nitrogen | Prismatic | 250 | 5000 | 0.13 | 0.03 | 0.07 | 64.94249216 | 41 | 84.8 | SLM 125HL | https://doi.org/10.1007/s13632-020-00659-w
1079 | AlSi10Mg | Archimedes method | Nitrogen | Prismatic | 250 | 10000 | 0.13 | 0.03 | 0.07 | 64.94249216 | 41 | 76.8 | SLM 125HL | https://doi.org/10.1007/s13632-020-00659-w
1080 | AlSi10Mg | Archimedes method | Nitrogen | Prismatic | 250 | 400 | 0.13 | 0.06 | 0.07 | 64.94249216 | 41 | 94.5 | SLM 125HL | https://doi.org/10.1007/s13632-020-00659-w
1081 | AlSi10Mg | Archimedes method | Nitrogen | Prismatic | 250 | 500 | 0.13 | 0.06 | 0.07 | 64.94249216 | 41 | 95.2 | SLM 125HL | https://doi.org/10.1007/s13632-020-00659-w
1082 | AlSi10Mg | Archimedes method | Nitrogen | Prismatic | 250 | 600 | 0.13 | 0.06 | 0.07 | 64.94249216 | 41 | 96.7 | SLM 125HL | https://doi.org/10.1007/s13632-020-00659-w
1083 | AlSi10Mg | Archimedes method | Nitrogen | Prismatic | 250 | 700 | 0.13 | 0.06 | 0.07 | 64.94249216 | 41 | 95.8 | SLM 125HL | https://doi.org/10.1007/s13632-020-00659-w
1084 | AlSi10Mg | Archimedes method | Nitrogen | Prismatic | 250 | 800 | 0.13 | 0.06 | 0.07 | 64.94249216 | 41 | 98.1 | SLM 125HL | https://doi.org/10.1007/s13632-020-00659-w
1085 | AlSi10Mg | Archimedes method | Nitrogen | Prismatic | 250 | 900 | 0.13 | 0.06 | 0.07 | 64.94249216 | 41 | 99.2 | SLM 125HL | https://doi.org/10.1007/s13632-020-00659-w
1086 | AlSi10Mg | Archimedes method | Nitrogen | Prismatic | 250 | 1000 | 0.13 | 0.06 | 0.07 | 64.94249216 | 41 | 99.3 | SLM 125HL | https://doi.org/10.1007/s13632-020-00659-w
1087 | AlSi10Mg | Archimedes method | Nitrogen | Prismatic | 250 | 1100 | 0.13 | 0.06 | 0.07 | 64.94249216 | 41 | 99.5 | SLM 125HL | https://doi.org/10.1007/s13632-020-00659-w
1088 | AlSi10Mg | Archimedes method | Nitrogen | Prismatic | 250 | 1200 | 0.13 | 0.06 | 0.07 | 64.94249216 | 41 | 99.5 | SLM 125HL | https://doi.org/10.1007/s13632-020-00659-w
1089 | AlSi10Mg | Archimedes method | Nitrogen | Prismatic | 250 | 1400 | 0.13 | 0.06 | 0.07 | 64.94249216 | 41 | 98.5 | SLM 125HL | https://doi.org/10.1007/s13632-020-00659-w
1090 | AlSi10Mg | Archimedes method | Nitrogen | Prismatic | 250 | 1600 | 0.13 | 0.06 | 0.07 | 64.94249216 | 41 | 96.9 | SLM 125HL | https://doi.org/10.1007/s13632-020-00659-w
1091 | AlSi10Mg | Archimedes method | Nitrogen | Prismatic | 250 | 1800 | 0.13 | 0.06 | 0.07 | 64.94249216 | 41 | 94.5 | SLM 125HL | https://doi.org/10.1007/s13632-020-00659-w
1092 | AlSi10Mg | Archimedes method | Nitrogen | Prismatic | 250 | 250 | 0.13 | 0.09 | 0.07 | 64.94249216 | 41 | 94.6 | SLM 125HL | https://doi.org/10.1007/s13632-020-00659-w
1093 | AlSi10Mg | Archimedes method | Nitrogen | Prismatic | 250 | 325 | 0.13 | 0.09 | 0.07 | 64.94249216 | 41 | 95.4 | SLM 125HL | https://doi.org/10.1007/s13632-020-00659-w
1094 | AlSi10Mg | Archimedes method | Nitrogen | Prismatic | 250 | 400 | 0.13 | 0.09 | 0.07 | 64.94249216 | 41 | 95.7 | SLM 125HL | https://doi.org/10.1007/s13632-020-00659-w
1095 | AlSi10Mg | Archimedes method | Nitrogen | Prismatic | 250 | 475 | 0.13 | 0.09 | 0.07 | 64.94249216 | 41 | 96.9 | SLM 125HL | https://doi.org/10.1007/s13632-020-00659-w
1096 | AlSi10Mg | Archimedes method | Nitrogen | Prismatic | 250 | 550 | 0.13 | 0.09 | 0.07 | 64.94249216 | 41 | 97.3 | SLM 125HL | https://doi.org/10.1007/s13632-020-00659-w
1097 | AlSi10Mg | Archimedes method | Nitrogen | Prismatic | 250 | 800 | 0.13 | 0.09 | 0.07 | 64.94249216 | 41 | 98.3 | SLM 125HL | https://doi.org/10.1007/s13632-020-00659-w
1098 | AlSi10Mg | Archimedes method | Nitrogen | Prismatic | 250 | 1000 | 0.13 | 0.09 | 0.07 | 64.94249216 | 41 | 98.1 | SLM 125HL | https://doi.org/10.1007/s13632-020-00659-w
1099 | AlSi10Mg | Archimedes method | Nitrogen | Prismatic | 250 | 1400 | 0.13 | 0.09 | 0.07 | 64.94249216 | 41 | 93.5 | SLM 125HL | https://doi.org/10.1007/s13632-020-00659-w
1100 | AlSi10Mg | Archimedes method | Nitrogen | Prismatic | 250 | 1600 | 0.13 | 0.09 | 0.07 | 64.94249216 | 41 | 92.8 | SLM 125HL | https://doi.org/10.1007/s13632-020-00659-w
1101 | AlSi10Mg | Archimedes method | Nitrogen | Prismatic | 250 | 1800 | 0.13 | 0.09 | 0.07 | 64.94249216 | 41 | 86.1 | SLM 125HL | https://doi.org/10.1007/s13632-020-00659-w
1102 | AlSi10Mg | Archimedes method | Argon | Prismatic | 140 | 300 | 0.05 | 0.03 | 0.07 | 74.9616 | 25.68 | 91.83706 | SDE | https://doi.org/10.1007/s11665-017-3044-5
1103 | AlSi10Mg | Archimedes method | Argon | Prismatic | 140 | 400 | 0.05 | 0.03 | 0.07 | 74.9616 | 25.68 | 94.52077 | SDE | https://doi.org/10.1007/s11665-017-3044-5
1104 | AlSi10Mg | Archimedes method | Argon | Prismatic | 140 | 500 | 0.05 | 0.03 | 0.07 | 74.9616 | 25.68 | 95.09585 | SDE | https://doi.org/10.1007/s11665-017-3044-5
1105 | AlSi10Mg | Archimedes method | Argon | Prismatic | 140 | 600 | 0.05 | 0.03 | 0.07 | 74.9616 | 25.68 | 96.54952 | SDE | https://doi.org/10.1007/s11665-017-3044-5
1106 | AlSi10Mg | Archimedes method | Argon | Prismatic | 140 | 700 | 0.05 | 0.03 | 0.07 | 74.9616 | 25.68 | 98.25879 | SDE | https://doi.org/10.1007/s11665-017-3044-5
1107 | AlSi10Mg | Archimedes method | Argon | Prismatic | 140 | 800 | 0.05 | 0.03 | 0.07 | 74.9616 | 25.68 | 99.58466 | SDE | https://doi.org/10.1007/s11665-017-3044-5
1108 | AlSi10Mg | Archimedes method | Argon | Prismatic | 140 | 900 | 0.05 | 0.03 | 0.07 | 74.9616 | 25.68 | 97.69968 | SDE | https://doi.org/10.1007/s11665-017-3044-5
1109 | AlSi10Mg | Archimedes method | Argon | Prismatic | 140 | 1000 | 0.05 | 0.03 | 0.07 | 74.9616 | 25.68 | 96.94888 | SDE | https://doi.org/10.1007/s11665-017-3044-5
1110 | AlSi10Mg | Archimedes method | Argon | Prismatic | 140 | 1100 | 0.05 | 0.03 | 0.07 | 74.9616 | 25.68 | 95.59105 | SDE | https://doi.org/10.1007/s11665-017-3044-5
1111 | AlSi10Mg | Archimedes method | Argon | Prismatic | 140 | 1200 | 0.05 | 0.03 | 0.07 | 74.9616 | 25.68 | 94.40895 | SDE | https://doi.org/10.1007/s11665-017-3044-5
1112 | AlSi10Mg | Archimedes method | Argon | Prismatic | 140 | 1300 | 0.05 | 0.03 | 0.07 | 74.9616 | 25.68 | 93.5623 | SDE | https://doi.org/10.1007/s11665-017-3044-5
1113 | AlSi10Mg | Archimedes method | Argon | Prismatic | 140 | 1400 | 0.05 | 0.03 | 0.07 | 74.9616 | 25.68 | 91.53355 | SDE | https://doi.org/10.1007/s11665-017-3044-5
1114 | AlSi10Mg | Archimedes method | Argon | Prismatic | 140 | 1500 | 0.05 | 0.03 | 0.07 | 74.9616 | 25.68 | 90.43131 | SDE | https://doi.org/10.1007/s11665-017-3044-5
1115 | AlSi10Mg | Archimedes method | Argon | Prismatic | 140 | 1600 | 0.05 | 0.03 | 0.07 | 74.9616 | 25.68 | 89.50479 | SDE | https://doi.org/10.1007/s11665-017-3044-5
1116 | AlSi10Mg | Archimedes method | Argon | Prismatic | 140 | 1700 | 0.05 | 0.03 | 0.07 | 74.9616 | 25.68 | 88.24281 | SDE | https://doi.org/10.1007/s11665-017-3044-5
1117 | AlSi10Mg | Archimedes method | Argon | Prismatic | 150 | 300 | 0.05 | 0.03 | 0.07 | 74.9616 | 25.68 | 90.47923 | SDE | https://doi.org/10.1007/s11665-017-3044-5
1118 | AlSi10Mg | Archimedes method | Argon | Prismatic | 150 | 400 | 0.05 | 0.03 | 0.07 | 74.9616 | 25.68 | 93.4345 | SDE | https://doi.org/10.1007/s11665-017-3044-5
1119 | AlSi10Mg | Archimedes method | Argon | Prismatic | 150 | 500 | 0.05 | 0.03 | 0.07 | 74.9616 | 25.68 | 94.80831 | SDE | https://doi.org/10.1007/s11665-017-3044-5
1120 | AlSi10Mg | Archimedes method | Argon | Prismatic | 150 | 600 | 0.05 | 0.03 | 0.07 | 74.9616 | 25.68 | 95.99042 | SDE | https://doi.org/10.1007/s11665-017-3044-5
1121 | AlSi10Mg | Archimedes method | Argon | Prismatic | 150 | 700 | 0.05 | 0.03 | 0.07 | 74.9616 | 25.68 | 97.9393 | SDE | https://doi.org/10.1007/s11665-017-3044-5
1122 | AlSi10Mg | Archimedes method | Argon | Prismatic | 150 | 800 | 0.05 | 0.03 | 0.07 | 74.9616 | 25.68 | 98.86581 | SDE | https://doi.org/10.1007/s11665-017-3044-5
1123 | AlSi10Mg | Archimedes method | Argon | Prismatic | 150 | 900 | 0.05 | 0.03 | 0.07 | 74.9616 | 25.68 | 99.23323 | SDE | https://doi.org/10.1007/s11665-017-3044-5
1124 | AlSi10Mg | Archimedes method | Argon | Prismatic | 150 | 1000 | 0.05 | 0.03 | 0.07 | 74.9616 | 25.68 | 97.52396 | SDE | https://doi.org/10.1007/s11665-017-3044-5
1125 | AlSi10Mg | Archimedes method | Argon | Prismatic | 150 | 1100 | 0.05 | 0.03 | 0.07 | 74.9616 | 25.68 | 96.05431 | SDE | https://doi.org/10.1007/s11665-017-3044-5
1126 | AlSi10Mg | Archimedes method | Argon | Prismatic | 150 | 1200 | 0.05 | 0.03 | 0.07 | 74.9616 | 25.68 | 95.63898 | SDE | https://doi.org/10.1007/s11665-017-3044-5
1127 | AlSi10Mg | Archimedes method | Argon | Prismatic | 150 | 1300 | 0.05 | 0.03 | 0.07 | 74.9616 | 25.68 | 94.21725 | SDE | https://doi.org/10.1007/s11665-017-3044-5
1128 | AlSi10Mg | Archimedes method | Argon | Prismatic | 150 | 1400 | 0.05 | 0.03 | 0.07 | 74.9616 | 25.68 | 93.16294 | SDE | https://doi.org/10.1007/s11665-017-3044-5
1129 | AlSi10Mg | Archimedes method | Argon | Prismatic | 150 | 1500 | 0.05 | 0.03 | 0.07 | 74.9616 | 25.68 | 91.07029 | SDE | https://doi.org/10.1007/s11665-017-3044-5
1130 | AlSi10Mg | Archimedes method | Argon | Prismatic | 150 | 1600 | 0.05 | 0.03 | 0.07 | 74.9616 | 25.68 | 90.28754 | SDE | https://doi.org/10.1007/s11665-017-3044-5
1131 | AlSi10Mg | Archimedes method | Argon | Prismatic | 150 | 1700 | 0.05 | 0.03 | 0.07 | 74.9616 | 25.68 | 89.96805 | SDE | https://doi.org/10.1007/s11665-017-3044-5
1132 | AlSi10Mg | Archimedes method | Argon | Prismatic | 160 | 300 | 0.05 | 0.03 | 0.07 | 74.9616 | 25.68 | 90.11182 | SDE | https://doi.org/10.1007/s11665-017-3044-5
1133 | AlSi10Mg | Archimedes method | Argon | Prismatic | 160 | 400 | 0.05 | 0.03 | 0.07 | 74.9616 | 25.68 | 92.68371 | SDE | https://doi.org/10.1007/s11665-017-3044-5
1134 | AlSi10Mg | Archimedes method | Argon | Prismatic | 160 | 500 | 0.05 | 0.03 | 0.07 | 74.9616 | 25.68 | 94.3131 | SDE | https://doi.org/10.1007/s11665-017-3044-5
1135 | AlSi10Mg | Archimedes method | Argon | Prismatic | 160 | 600 | 0.05 | 0.03 | 0.07 | 74.9616 | 25.68 | 95.65495 | SDE | https://doi.org/10.1007/s11665-017-3044-5
1136 | AlSi10Mg | Archimedes method | Argon | Prismatic | 160 | 700 | 0.05 | 0.03 | 0.07 | 74.9616 | 25.68 | 97.42812 | SDE | https://doi.org/10.1007/s11665-017-3044-5
1137 | AlSi10Mg | Archimedes method | Argon | Prismatic | 160 | 800 | 0.05 | 0.03 | 0.07 | 74.9616 | 25.68 | 98.27476 | SDE | https://doi.org/10.1007/s11665-017-3044-5
1138 | AlSi10Mg | Archimedes method | Argon | Prismatic | 160 | 900 | 0.05 | 0.03 | 0.07 | 74.9616 | 25.68 | 98.57827 | SDE | https://doi.org/10.1007/s11665-017-3044-5
1139 | AlSi10Mg | Archimedes method | Argon | Prismatic | 160 | 1000 | 0.05 | 0.03 | 0.07 | 74.9616 | 25.68 | 98.83387 | SDE | https://doi.org/10.1007/s11665-017-3044-5
1140 | AlSi10Mg | Archimedes method | Argon | Prismatic | 160 | 1100 | 0.05 | 0.03 | 0.07 | 74.9616 | 25.68 | 97.30032 | SDE | https://doi.org/10.1007/s11665-017-3044-5
1141 | AlSi10Mg | Archimedes method | Argon | Prismatic | 160 | 1200 | 0.05 | 0.03 | 0.07 | 74.9616 | 25.68 | 96.24601 | SDE | https://doi.org/10.1007/s11665-017-3044-5
1142 | AlSi10Mg | Archimedes method | Argon | Prismatic | 160 | 1300 | 0.05 | 0.03 | 0.07 | 74.9616 | 25.68 | 95.04792 | SDE | https://doi.org/10.1007/s11665-017-3044-5
1143 | AlSi10Mg | Archimedes method | Argon | Prismatic | 160 | 1400 | 0.05 | 0.03 | 0.07 | 74.9616 | 25.68 | 94.32907 | SDE | https://doi.org/10.1007/s11665-017-3044-5
1144 | AlSi10Mg | Archimedes method | Argon | Prismatic | 160 | 1500 | 0.05 | 0.03 | 0.07 | 74.9616 | 25.68 | 93.45048 | SDE | https://doi.org/10.1007/s11665-017-3044-5
1145 | AlSi10Mg | Archimedes method | Argon | Prismatic | 160 | 1600 | 0.05 | 0.03 | 0.07 | 74.9616 | 25.68 | 91.66134 | SDE | https://doi.org/10.1007/s11665-017-3044-5
1146 | AlSi10Mg | Archimedes method | Argon | Prismatic | 160 | 1700 | 0.05 | 0.03 | 0.07 | 74.9616 | 25.68 | 90.57508 | SDE | https://doi.org/10.1007/s11665-017-3044-5
1147 | AlSi10Mg | Archimedes method | Argon | Prismatic | 170 | 300 | 0.05 | 0.03 | 0.07 | 74.9616 | 25.68 | 86.34185 | SDE | https://doi.org/10.1007/s11665-017-3044-5
1148 | AlSi10Mg | Archimedes method | Argon | Prismatic | 170 | 400 | 0.05 | 0.03 | 0.07 | 74.9616 | 25.68 | 92.22045 | SDE | https://doi.org/10.1007/s11665-017-3044-5
1149 | AlSi10Mg | Archimedes method | Argon | Prismatic | 170 | 500 | 0.05 | 0.03 | 0.07 | 74.9616 | 25.68 | 93.86581 | SDE | https://doi.org/10.1007/s11665-017-3044-5
1150 | AlSi10Mg | Archimedes method | Argon | Prismatic | 170 | 600 | 0.05 | 0.03 | 0.07 | 74.9616 | 25.68 | 95.38339 | SDE | https://doi.org/10.1007/s11665-017-3044-5
1151 | AlSi10Mg | Archimedes method | Argon | Prismatic | 170 | 700 | 0.05 | 0.03 | 0.07 | 74.9616 | 25.68 | 96.34185 | SDE | https://doi.org/10.1007/s11665-017-3044-5
1152 | AlSi10Mg | Archimedes method | Argon | Prismatic | 170 | 800 | 0.05 | 0.03 | 0.07 | 74.9616 | 25.68 | 97.44409 | SDE | https://doi.org/10.1007/s11665-017-3044-5
1153 | AlSi10Mg | Archimedes method | Argon | Prismatic | 170 | 900 | 0.05 | 0.03 | 0.07 | 74.9616 | 25.68 | 98.88179 | SDE | https://doi.org/10.1007/s11665-017-3044-5
1154 | AlSi10Mg | Archimedes method | Argon | Prismatic | 170 | 1000 | 0.05 | 0.03 | 0.07 | 74.9616 | 25.68 | 99.39297 | SDE | https://doi.org/10.1007/s11665-017-3044-5
1155 | AlSi10Mg | Archimedes method | Argon | Prismatic | 170 | 1100 | 0.05 | 0.03 | 0.07 | 74.9616 | 25.68 | 98.01917 | SDE | https://doi.org/10.1007/s11665-017-3044-5
1156 | AlSi10Mg | Archimedes method | Argon | Prismatic | 170 | 1200 | 0.05 | 0.03 | 0.07 | 74.9616 | 25.68 | 97.07668 | SDE | https://doi.org/10.1007/s11665-017-3044-5
1157 | AlSi10Mg | Archimedes method | Argon | Prismatic | 170 | 1300 | 0.05 | 0.03 | 0.07 | 74.9616 | 25.68 | 96.46965 | SDE | https://doi.org/10.1007/s11665-017-3044-5
1158 | AlSi10Mg | Archimedes method | Argon | Prismatic | 170 | 1400 | 0.05 | 0.03 | 0.07 | 74.9616 | 25.68 | 95.20767 | SDE | https://doi.org/10.1007/s11665-017-3044-5
1159 | AlSi10Mg | Archimedes method | Argon | Prismatic | 170 | 1500 | 0.05 | 0.03 | 0.07 | 74.9616 | 25.68 | 94.2492 | SDE | https://doi.org/10.1007/s11665-017-3044-5
1160 | AlSi10Mg | Archimedes method | Argon | Prismatic | 170 | 1600 | 0.05 | 0.03 | 0.07 | 74.9616 | 25.68 | 93.40256 | SDE | https://doi.org/10.1007/s11665-017-3044-5
1161 | AlSi10Mg | Archimedes method | Argon | Prismatic | 170 | 1700 | 0.05 | 0.03 | 0.07 | 74.9616 | 25.68 | 91.46965 | SDE | https://doi.org/10.1007/s11665-017-3044-5
1162 | AlSi10Mg | Archimedes method | Argon | Prismatic | 180 | 300 | 0.05 | 0.03 | 0.07 | 74.9616 | 25.68 | 85.47923 | SDE | https://doi.org/10.1007/s11665-017-3044-5
1163 | AlSi10Mg | Archimedes method | Argon | Prismatic | 180 | 400 | 0.05 | 0.03 | 0.07 | 74.9616 | 25.68 | 91.62939 | SDE | https://doi.org/10.1007/s11665-017-3044-5
1164 | AlSi10Mg | Archimedes method | Argon | Prismatic | 180 | 500 | 0.05 | 0.03 | 0.07 | 74.9616 | 25.68 | 93.13099 | SDE | https://doi.org/10.1007/s11665-017-3044-5
1165 | AlSi10Mg | Archimedes method | Argon | Prismatic | 180 | 600 | 0.05 | 0.03 | 0.07 | 74.9616 | 25.68 | 95.11182 | SDE | https://doi.org/10.1007/s11665-017-3044-5
1166 | AlSi10Mg | Archimedes method | Argon | Prismatic | 180 | 700 | 0.05 | 0.03 | 0.07 | 74.9616 | 25.68 | 96.10224 | SDE | https://doi.org/10.1007/s11665-017-3044-5
1167 | AlSi10Mg | Archimedes method | Argon | Prismatic | 180 | 800 | 0.05 | 0.03 | 0.07 | 74.9616 | 25.68 | 97.1246 | SDE | https://doi.org/10.1007/s11665-017-3044-5
1168 | AlSi10Mg | Archimedes method | Argon | Prismatic | 180 | 900 | 0.05 | 0.03 | 0.07 | 74.9616 | 25.68 | 98.25879 | SDE | https://doi.org/10.1007/s11665-017-3044-5
1169 | AlSi10Mg | Archimedes method | Argon | Prismatic | 180 | 1000 | 0.05 | 0.03 | 0.07 | 74.9616 | 25.68 | 99.82428 | SDE | https://doi.org/10.1007/s11665-017-3044-5
1170 | AlSi10Mg | Archimedes method | Argon | Prismatic | 180 | 1100 | 0.05 | 0.03 | 0.07 | 74.9616 | 25.68 | 98.5623 | SDE | https://doi.org/10.1007/s11665-017-3044-5
1171 | AlSi10Mg | Archimedes method | Argon | Prismatic | 180 | 1200 | 0.05 | 0.03 | 0.07 | 74.9616 | 25.68 | 97.47604 | SDE | https://doi.org/10.1007/s11665-017-3044-5
1172 | AlSi10Mg | Archimedes method | Argon | Prismatic | 180 | 1300 | 0.05 | 0.03 | 0.07 | 74.9616 | 25.68 | 96.94888 | SDE | https://doi.org/10.1007/s11665-017-3044-5
1173 | AlSi10Mg | Archimedes method | Argon | Prismatic | 180 | 1400 | 0.05 | 0.03 | 0.07 | 74.9616 | 25.68 | 96.66134 | SDE | https://doi.org/10.1007/s11665-017-3044-5
1174 | AlSi10Mg | Archimedes method | Argon | Prismatic | 180 | 1500 | 0.05 | 0.03 | 0.07 | 74.9616 | 25.68 | 95.22364 | SDE | https://doi.org/10.1007/s11665-017-3044-5
1175 | AlSi10Mg | Archimedes method | Argon | Prismatic | 180 | 1600 | 0.05 | 0.03 | 0.07 | 74.9616 | 25.68 | 94.42492 | SDE | https://doi.org/10.1007/s11665-017-3044-5
1176 | AlSi10Mg | Archimedes method | Argon | Prismatic | 180 | 1700 | 0.05 | 0.03 | 0.07 | 74.9616 | 25.68 | 92.73163 | SDE | https://doi.org/10.1007/s11665-017-3044-5
1177 | AlSi10Mg | Archimedes method | Argon | Prismatic | 370 | 1573 | 0.16 | 0.03 | 0.07 | 12 | 31.43 | 99.83989 | EP-M250 | https://doi.org/10.3390/ma15072528
1178 | AlSi10Mg | Archimedes method | Argon | Prismatic | 370 | 1511 | 0.16 | 0.03 | 0.07 | 12 | 31.43 | 99.9098 | EP-M250 | https://doi.org/10.3390/ma15072528
1179 | AlSi10Mg | Archimedes method | Argon | Prismatic | 370 | 1454 | 0.16 | 0.03 | 0.07 | 12 | 31.43 | 99.92002 | EP-M250 | https://doi.org/10.3390/ma15072528
1180 | AlSi10Mg | Archimedes method | Argon | Prismatic | 370 | 1402 | 0.16 | 0.03 | 0.07 | 12 | 31.43 | 99.84967 | EP-M250 | https://doi.org/10.3390/ma15072528
1181 | AlSi10Mg | Archimedes method | Argon | Prismatic | 370 | 1352 | 0.16 | 0.03 | 0.07 | 12 | 31.43 | 99.8095 | EP-M250 | https://doi.org/10.3390/ma15072528
1182 | AlSi10Mg | Archimedes method | Argon | Prismatic | 370 | 1306 | 0.16 | 0.03 | 0.07 | 12 | 31.43 | 99.72954 | EP-M250 | https://doi.org/10.3390/ma15072528
1183 | AlSi10Mg | Archimedes method | Argon | Prismatic | 370 | 1398 | 0.18 | 0.03 | 0.07 | 12 | 31.43 | 99.81967 | EP-M250 | https://doi.org/10.3390/ma15072528
1184 | AlSi10Mg | Archimedes method | Argon | Prismatic | 370 | 1344 | 0.18 | 0.03 | 0.07 | 12 | 31.43 | 99.91013 | EP-M250 | https://doi.org/10.3390/ma15072528
1185 | AlSi10Mg | Archimedes method | Argon | Prismatic | 370 | 1293 | 0.18 | 0.03 | 0.07 | 12 | 31.43 | 99.88985 | EP-M250 | https://doi.org/10.3390/ma15072528
1186 | AlSi10Mg | Archimedes method | Argon | Prismatic | 370 | 1246 | 0.18 | 0.03 | 0.07 | 12 | 31.43 | 99.84006 | EP-M250 | https://doi.org/10.3390/ma15072528
1187 | AlSi10Mg | Archimedes method | Argon | Prismatic | 370 | 1202 | 0.18 | 0.03 | 0.07 | 12 | 31.43 | 99.81978 | EP-M250 | https://doi.org/10.3390/ma15072528
1188 | AlSi10Mg | Archimedes method | Argon | Prismatic | 370 | 1161 | 0.18 | 0.03 | 0.07 | 12 | 31.43 | 99.73915 | EP-M250 | https://doi.org/10.3390/ma15072528
1189 | AlSi10Mg | Image analysis | Argon | Prismatic | 125 | 1675 | 0.0525 | 0.03 | 0.15 | 26.99871 | 35 | 83.9 | Concept Laser M2 Cusing | https://doi.org/10.1016/j.matdes.2014.09.044
1190 | AlSi10Mg | Image analysis | Argon | Prismatic | 125 | 1675 | 0.0975 | 0.03 | 0.15 | 26.99871 | 35 | 75.3 | Concept Laser M2 Cusing | https://doi.org/10.1016/j.matdes.2014.09.044
1191 | AlSi10Mg | Image analysis | Argon | Prismatic | 125 | 1025 | 0.0975 | 0.03 | 0.15 | 26.99871 | 35 | 90.6 | Concept Laser M2 Cusing | https://doi.org/10.1016/j.matdes.2014.09.044
1192 | AlSi10Mg | Image analysis | Argon | Prismatic | 150 | 1350 | 0.12 | 0.03 | 0.15 | 26.99871 | 35 | 89.2 | Concept Laser M2 Cusing | https://doi.org/10.1016/j.matdes.2014.09.044
1193 | AlSi10Mg | Image analysis | Argon | Prismatic | 125 | 1675 | 0.0975 | 0.03 | 0.15 | 26.99871 | 35 | 70.1 | Concept Laser M2 Cusing | https://doi.org/10.1016/j.matdes.2014.09.044
1194 | AlSi10Mg | Image analysis | Argon | Prismatic | 150 | 700 | 0.075 | 0.03 | 0.15 | 26.99871 | 35 | 89.6 | Concept Laser M2 Cusing | https://doi.org/10.1016/j.matdes.2014.09.044
1195 | AlSi10Mg | Image analysis | Argon | Prismatic | 150 | 1350 | 0.075 | 0.03 | 0.15 | 26.99871 | 35 | 90.1 | Concept Laser M2 Cusing | https://doi.org/10.1016/j.matdes.2014.09.044
1196 | AlSi10Mg | Image analysis | Argon | Prismatic | 125 | 1675 | 0.0525 | 0.03 | 0.15 | 26.99871 | 35 | 84.6 | Concept Laser M2 Cusing | https://doi.org/10.1016/j.matdes.2014.09.044
1197 | AlSi10Mg | Image analysis | Argon | Prismatic | 175 | 1025 | 0.0975 | 0.03 | 0.15 | 26.99871 | 35 | 98.3 | Concept Laser M2 Cusing | https://doi.org/10.1016/j.matdes.2014.09.044
1198 | AlSi10Mg | Image analysis | Argon | Prismatic | 175 | 1675 | 0.0975 | 0.03 | 0.15 | 26.99871 | 35 | 94.5 | Concept Laser M2 Cusing | https://doi.org/10.1016/j.matdes.2014.09.044
1199 | AlSi10Mg | Image analysis | Argon | Prismatic | 125 | 1025 | 0.0525 | 0.03 | 0.15 | 26.99871 | 35 | 88.2 | Concept Laser M2 Cusing | https://doi.org/10.1016/j.matdes.2014.09.044
1200 | AlSi10Mg | Image analysis | Argon | Prismatic | 150 | 1350 | 0.03 | 0.03 | 0.15 | 26.99871 | 35 | 89.5 | Concept Laser M2 Cusing | https://doi.org/10.1016/j.matdes.2014.09.044
1201 | AlSi10Mg | Image analysis | Argon | Prismatic | 125 | 1025 | 0.0525 | 0.03 | 0.15 | 26.99871 | 35 | 85.9 | Concept Laser M2 Cusing | https://doi.org/10.1016/j.matdes.2014.09.044
1202 | AlSi10Mg | Image analysis | Argon | Prismatic | 150 | 1350 | 0.075 | 0.03 | 0.15 | 26.99871 | 35 | 92.5 | Concept Laser M2 Cusing | https://doi.org/10.1016/j.matdes.2014.09.044
1203 | AlSi10Mg | Image analysis | Argon | Prismatic | 100 | 1350 | 0.075 | 0.03 | 0.15 | 26.99871 | 35 | 79.5 | Concept Laser M2 Cusing | https://doi.org/10.1016/j.matdes.2014.09.044
1204 | AlSi10Mg | Image analysis | Argon | Prismatic | 150 | 1350 | 0.075 | 0.03 | 0.15 | 26.99871 | 35 | 89.9 | Concept Laser M2 Cusing | https://doi.org/10.1016/j.matdes.2014.09.044
1205 | AlSi10Mg | Image analysis | Argon | Prismatic | 175 | 1025 | 0.0525 | 0.03 | 0.15 | 26.99871 | 35 | 96.5 | Concept Laser M2 Cusing | https://doi.org/10.1016/j.matdes.2014.09.044
1206 | AlSi10Mg | Image analysis | Argon | Prismatic | 125 | 1025 | 0.0975 | 0.03 | 0.15 | 26.99871 | 35 | 90.7 | Concept Laser M2 Cusing | https://doi.org/10.1016/j.matdes.2014.09.044
1207 | AlSi10Mg | Image analysis | Argon | Prismatic | 175 | 1675 | 0.0525 | 0.03 | 0.15 | 26.99871 | 35 | 93.6 | Concept Laser M2 Cusing | https://doi.org/10.1016/j.matdes.2014.09.044
1208 | AlSi10Mg | Image analysis | Argon | Prismatic | 175 | 1675 | 0.0975 | 0.03 | 0.15 | 26.99871 | 35 | 86.9 | Concept Laser M2 Cusing | https://doi.org/10.1016/j.matdes.2014.09.044
1209 | AlSi10Mg | Image analysis | Argon | Prismatic | 200 | 1350 | 0.075 | 0.03 | 0.15 | 26.99871 | 35 | 99.2 | Concept Laser M2 Cusing | https://doi.org/10.1016/j.matdes.2014.09.044
1210 | AlSi10Mg | Image analysis | Argon | Prismatic | 150 | 2000 | 0.075 | 0.03 | 0.15 | 26.99871 | 35 | 82 | Concept Laser M2 Cusing | https://doi.org/10.1016/j.matdes.2014.09.044
1211 | AlSi10Mg | Image analysis | Argon | Prismatic | 175 | 1675 | 0.0525 | 0.03 | 0.15 | 26.99871 | 35 | 93.2 | Concept Laser M2 Cusing | https://doi.org/10.1016/j.matdes.2014.09.044
1212 | AlSi10Mg | Image analysis | Argon | Prismatic | 150 | 1350 | 0.075 | 0.03 | 0.15 | 26.99871 | 35 | 94.5 | Concept Laser M2 Cusing | https://doi.org/10.1016/j.matdes.2014.09.044
1213 | AlSi10Mg | Image analysis | Argon | Prismatic | 150 | 1350 | 0.075 | 0.03 | 0.15 | 26.99871 | 35 | 92.7 | Concept Laser M2 Cusing | https://doi.org/10.1016/j.matdes.2014.09.044
1214 | AlSi10Mg | Image analysis | Argon | Prismatic | 175 | 1025 | 0.0975 | 0.03 | 0.15 | 26.99871 | 35 | 99.2 | Concept Laser M2 Cusing | https://doi.org/10.1016/j.matdes.2014.09.044
1215 | AlSi10Mg | Image analysis | Argon | Prismatic | 175 | 1025 | 0.0525 | 0.03 | 0.15 | 26.99871 | 35 | 97.6 | Concept Laser M2 Cusing | https://doi.org/10.1016/j.matdes.2014.09.044
1216 | AlSi10Mg | Archimedes method | NI | Other | 150 | 1000 | 0.05 | 0.05 | 0.115 | 29.99506 | 47.5 | 97.33 | SLM M280 | https://doi.org/10.1016/j.matdes.2022.111125
1217 | AlSi10Mg | Archimedes method | NI | Other | 150 | 1000 | 0.05 | 0.05 | 0.115 | 29.99506 | 47.5 | 96.81 | SLM M280 | https://doi.org/10.1016/j.matdes.2022.111125
1218 | AlSi10Mg | Archimedes method | NI | Other | 150 | 1000 | 0.05 | 0.05 | 0.115 | 29.99506 | 47.5 | 96.18 | SLM M280 | https://doi.org/10.1016/j.matdes.2022.111125
1219 | AlSi10Mg | Archimedes method | Argon | Cylindrical | 370 | 1700 | 0.11 | 0.03 | 0.115 | 29.99506 | 41.5 | 99.55223 | SLM M280 | https://doi.org/10.1016/j.matdes.2022.111125
1220 | AlSi10Mg | Archimedes method | Argon | Cylindrical | 370 | 1700 | 0.12 | 0.03 | 0.115 | 29.99506 | 41.5 | 99.26303 | SLM M280 | https://doi.org/10.1016/j.matdes.2022.111125
1221 | AlSi10Mg | Archimedes method | Argon | Cylindrical | 370 | 1700 | 0.13 | 0.03 | 0.115 | 29.99506 | 41.5 | 99.37506 | SLM M280 | https://doi.org/10.1016/j.matdes.2022.111125
1222 | AlSi10Mg | Archimedes method | Argon | Cylindrical | 370 | 1600 | 0.11 | 0.03 | 0.115 | 29.99506 | 41.5 | 99.31514 | SLM M280 | https://doi.org/10.1016/j.matdes.2022.111125
1223 | AlSi10Mg | Archimedes method | Argon | Cylindrical | 370 | 1600 | 0.12 | 0.03 | 0.115 | 29.99506 | 41.5 | 99.39504 | SLM M280 | https://doi.org/10.1016/j.matdes.2022.111125
1224 | AlSi10Mg | Archimedes method | Argon | Cylindrical | 370 | 1600 | 0.13 | 0.03 | 0.115 | 29.99506 | 41.5 | 99.29429 | SLM M280 | https://doi.org/10.1016/j.matdes.2022.111125
1225 | AlSi10Mg | Archimedes method | Argon | Cylindrical | 370 | 1500 | 0.11 | 0.03 | 0.115 | 29.99506 | 41.5 | 99.49578 | SLM M280 | https://doi.org/10.1016/j.matdes.2022.111125
1226 | AlSi10Mg | Archimedes method | Argon | Cylindrical | 370 | 1500 | 0.12 | 0.03 | 0.115 | 29.99506 | 41.5 | 99.40285 | SLM M280 | https://doi.org/10.1016/j.matdes.2022.111125
1227 | AlSi10Mg | Archimedes method | Argon | Cylindrical | 370 | 1500 | 0.13 | 0.03 | 0.115 | 29.99506 | 41.5 | 99.31948 | SLM M280 | https://doi.org/10.1016/j.matdes.2022.111125
1228 | AlSi10Mg | Archimedes method | Argon | Cylindrical | 350 | 1700 | 0.11 | 0.03 | 0.115 | 29.99506 | 41.5 | 99.43759 | SLM M280 | https://doi.org/10.1016/j.matdes.2022.111125
1229 | AlSi10Mg | Archimedes method | Argon | Cylindrical | 350 | 1700 | 0.12 | 0.03 | 0.115 | 29.99506 | 41.5 | 99.50533 | SLM M280 | https://doi.org/10.1016/j.matdes.2022.111125
1230 | AlSi10Mg | Archimedes method | Argon | Cylindrical | 350 | 1700 | 0.13 | 0.03 | 0.115 | 29.99506 | 41.5 | 99.38809 | SLM M280 | https://doi.org/10.1016/j.matdes.2022.111125
1231 | AlSi10Mg | Archimedes method | Argon | Cylindrical | 350 | 1600 | 0.11 | 0.03 | 0.115 | 29.99506 | 41.5 | 99.4402 | SLM M280 | https://doi.org/10.1016/j.matdes.2022.111125
1232 | AlSi10Mg | Archimedes method | Argon | Cylindrical | 350 | 1600 | 0.12 | 0.03 | 0.115 | 29.99506 | 41.5 | 99.5505 | SLM M280 | https://doi.org/10.1016/j.matdes.2022.111125
1233 | AlSi10Mg | Archimedes method | Argon | Cylindrical | 350 | 1600 | 0.13 | 0.03 | 0.115 | 29.99506 | 41.5 | 99.52444 | SLM M280 | https://doi.org/10.1016/j.matdes.2022.111125
1234 | AlSi10Mg | Archimedes method | Argon | Cylindrical | 350 | 1500 | 0.11 | 0.03 | 0.115 | 29.99506 | 41.5 | 99.53052 | SLM M280 | https://doi.org/10.1016/j.matdes.2022.111125
1235 | AlSi10Mg | Archimedes method | Argon | Cylindrical | 350 | 1500 | 0.12 | 0.03 | 0.115 | 29.99506 | 41.5 | 99.38983 | SLM M280 | https://doi.org/10.1016/j.matdes.2022.111125
1236 | AlSi10Mg | Archimedes method | Argon | Cylindrical | 350 | 1500 | 0.13 | 0.03 | 0.115 | 29.99506 | 41.5 | 99.4897 | SLM M280 | https://doi.org/10.1016/j.matdes.2022.111125
1237 | AlSi10Mg | Archimedes method | Argon | Cylindrical | 330 | 1700 | 0.11 | 0.03 | 0.115 | 29.99506 | 41.5 | 99.53139 | SLM M280 | https://doi.org/10.1016/j.matdes.2022.111125
1238 | AlSi10Mg | Archimedes method | Argon | Cylindrical | 330 | 1700 | 0.12 | 0.03 | 0.115 | 29.99506 | 41.5 | 99.44801 | SLM M280 | https://doi.org/10.1016/j.matdes.2022.111125
1239 | AlSi10Mg | Archimedes method | Argon | Cylindrical | 330 | 1700 | 0.13 | 0.03 | 0.115 | 29.99506 | 41.5 | 99.45149 | SLM M280 | https://doi.org/10.1016/j.matdes.2022.111125
1240 | AlSi10Mg | Archimedes method | Argon | Cylindrical | 330 | 1600 | 0.11 | 0.03 | 0.115 | 29.99506 | 41.5 | 99.38722 | SLM M280 | https://doi.org/10.1016/j.matdes.2022.111125
1241 | AlSi10Mg | Archimedes method | Argon | Cylindrical | 330 | 1600 | 0.12 | 0.03 | 0.115 | 29.99506 | 41.5 | 99.49839 | SLM M280 | https://doi.org/10.1016/j.matdes.2022.111125
1242 | AlSi10Mg | Archimedes method | Argon | Cylindrical | 330 | 1600 | 0.13 | 0.03 | 0.115 | 29.99506 | 41.5 | 99.4706 | SLM M280 | https://doi.org/10.1016/j.matdes.2022.111125
1243 | AlSi10Mg | Archimedes method | Argon | Cylindrical | 330 | 1500 | 0.11 | 0.03 | 0.115 | 29.99506 | 41.5 | 99.4098 | SLM M280 | https://doi.org/10.1016/j.matdes.2022.111125
1244 | AlSi10Mg | Archimedes method | Argon | Cylindrical | 330 | 1500 | 0.12 | 0.03 | 0.115 | 29.99506 | 41.5 | 99.53313 | SLM M280 | https://doi.org/10.1016/j.matdes.2022.111125
1245 | AlSi10Mg | Archimedes method | Argon | Cylindrical | 330 | 1500 | 0.13 | 0.03 | 0.115 | 29.99506 | 41.5 | 99.50099 | SLM M280 | https://doi.org/10.1016/j.matdes.2022.111125
1246 | AlSi10Mg | Archimedes method | Argon | Prismatic | 320 | 900 | 0.0818 | 0.03 | 0.08 | 26.99955 | 38.5 | 98.17003 | SLM 280HL | https://doi.org/10.1016/j.cie.2019.106194
1247 | AlSi10Mg | Archimedes method | Argon | Prismatic | 360 | 900 | 0.0889 | 0.03 | 0.08 | 26.99955 | 38.5 | 97.36311 | SLM 280HL | https://doi.org/10.1016/j.cie.2019.106194
1248 | AlSi10Mg | Archimedes method | Argon | Prismatic | 320 | 750 | 0.0931 | 0.03 | 0.08 | 26.99955 | 38.5 | 97.74352 | SLM 280HL | https://doi.org/10.1016/j.cie.2019.106194
1249 | AlSi10Mg | Archimedes method | Argon | Prismatic | 320 | 900 | 0.0763 | 0.03 | 0.08 | 26.99955 | 38.5 | 97.8415 | SLM 280HL | https://doi.org/10.1016/j.cie.2019.106194
1250 | AlSi10Mg | Archimedes method | Argon | Prismatic | 400 | 900 | 0.0941 | 0.03 | 0.08 | 26.99955 | 38.5 | 97.95101 | SLM 280HL | https://doi.org/10.1016/j.cie.2019.106194
1251 | AlSi10Mg | Archimedes method | Argon | Prismatic | 360 | 900 | 0.083 | 0.03 | 0.08 | 26.99955 | 38.5 | 97.98559 | SLM 280HL | https://doi.org/10.1016/j.cie.2019.106194
1252 | AlSi10Mg | Archimedes method | Argon | Prismatic | 360 | 750 | 0.098 | 0.03 | 0.08 | 26.99955 | 38.5 | 97.32277 | SLM 280HL | https://doi.org/10.1016/j.cie.2019.106194
1253 | AlSi10Mg | Archimedes method | Argon | Prismatic | 320 | 750 | 0.0869 | 0.03 | 0.08 | 26.99955 | 38.5 | 97.36311 | SLM 280HL | https://doi.org/10.1016/j.cie.2019.106194
1254 | AlSi10Mg | Archimedes method | Argon | Prismatic | 320 | 900 | 0.0709 | 0.03 | 0.08 | 26.99955 | 38.5 | 98.13545 | SLM 280HL | https://doi.org/10.1016/j.cie.2019.106194
1255 | AlSi10Mg | Archimedes method | Argon | Prismatic | 400 | 900 | 0.0878 | 0.03 | 0.08 | 26.99955 | 38.5 | 96.51009 | SLM 280HL | https://doi.org/10.1016/j.cie.2019.106194
1256 | AlSi10Mg | Archimedes method | Argon | Prismatic | 400 | 750 | 0.1047 | 0.03 | 0.08 | 26.99955 | 38.5 | 97.21326 | SLM 280HL | https://doi.org/10.1016/j.cie.2019.106194
1257 | AlSi10Mg | Archimedes method | Argon | Prismatic | 360 | 900 | 0.0771 | 0.03 | 0.08 | 26.99955 | 38.5 | 97.95101 | SLM 280HL | https://doi.org/10.1016/j.cie.2019.106194
1258 | AlSi10Mg | Archimedes method | Argon | Prismatic | 320 | 600 | 0.1024 | 0.03 | 0.08 | 26.99955 | 38.5 | 97.38617 | SLM 280HL | https://doi.org/10.1016/j.cie.2019.106194
1259 | AlSi10Mg | Archimedes method | Argon | Prismatic | 360 | 750 | 0.0914 | 0.03 | 0.08 | 26.99955 | 38.5 | 98.17003 | SLM 280HL | https://doi.org/10.1016/j.cie.2019.106194
1260 | AlSi10Mg | Archimedes method | Argon | Prismatic | 320 | 750 | 0.0807 | 0.03 | 0.08 | 26.99955 | 38.5 | 97.7781 | SLM 280HL | https://doi.org/10.1016/j.cie.2019.106194
1261 | AlSi10Mg | Archimedes method | Argon | Prismatic | 360 | 600 | 0.111 | 0.03 | 0.08 | 26.99955 | 38.5 | 96.88473 | SLM 280HL | https://doi.org/10.1016/j.cie.2019.106194
1262 | AlSi10Mg | Archimedes method | Argon | Prismatic | 400 | 900 | 0.0815 | 0.03 | 0.08 | 26.99955 | 38.5 | 97.58213 | SLM 280HL | https://doi.org/10.1016/j.cie.2019.106194
1263 | AlSi10Mg | Archimedes method | Argon | Prismatic | 400 | 750 | 0.0977 | 0.03 | 0.08 | 26.99955 | 38.5 | 97.62824 | SLM 280HL | https://doi.org/10.1016/j.cie.2019.106194
1264 | AlSi10Mg | Archimedes method | Argon | Prismatic | 320 | 600 | 0.0955 | 0.03 | 0.08 | 26.99955 | 38.5 | 98.00865 | SLM 280HL | https://doi.org/10.1016/j.cie.2019.106194
1265 | AlSi10Mg | Archimedes method | Argon | Prismatic | 360 | 750 | 0.0849 | 0.03 | 0.08 | 26.99955 | 38.5 | 97.34582 | SLM 280HL | https://doi.org/10.1016/j.cie.2019.106194
1266 | AlSi10Mg | Archimedes method | Argon | Prismatic | 400 | 600 | 0.1164 | 0.03 | 0.08 | 26.99955 | 38.5 | 95.58213 | SLM 280HL | https://doi.org/10.1016/j.cie.2019.106194
1267 | AlSi10Mg | Archimedes method | Argon | Prismatic | 360 | 600 | 0.1036 | 0.03 | 0.08 | 26.99955 | 38.5 | 97.89914 | SLM 280HL | https://doi.org/10.1016/j.cie.2019.106194
1268 | AlSi10Mg | Archimedes method | Argon | Prismatic | 400 | 750 | 0.0907 | 0.03 | 0.08 | 26.99955 | 38.5 | 96.94236 | SLM 280HL | https://doi.org/10.1016/j.cie.2019.106194
1269 | AlSi10Mg | Archimedes method | Argon | Prismatic | 320 | 600 | 0.0887 | 0.03 | 0.08 | 26.99955 | 38.5 | 98.02017 | SLM 280HL | https://doi.org/10.1016/j.cie.2019.106194
1270 | AlSi10Mg | Archimedes method | Argon | Prismatic | 400 | 600 | 0.1086 | 0.03 | 0.08 | 26.99955 | 38.5 | 97.91066 | SLM 280HL | https://doi.org/10.1016/j.cie.2019.106194
1271 | AlSi10Mg | Archimedes method | Argon | Prismatic | 360 | 600 | 0.0962 | 0.03 | 0.08 | 26.99955 | 38.5 | 97.2536 | SLM 280HL | https://doi.org/10.1016/j.cie.2019.106194
1272 | AlSi10Mg | Archimedes method | Argon | Prismatic | 400 | 600 | 0.1009 | 0.03 | 0.08 | 26.99955 | 38.5 | 98.12392 | SLM 280HL | https://doi.org/10.1016/j.cie.2019.106194
1273 | AlSi10Mg | Archimedes method | Argon | Prismatic | 260 | 1400 | 0.08 | 0.03 | 0.075 | 5.99993088 | 34 | 98.92 | Dimetal-300 | https://doi.org/10.1016/j.optlastec.2023.109316
1274 | AlSi10Mg | Archimedes method | Argon | Prismatic | 300 | 1400 | 0.08 | 0.03 | 0.075 | 5.99993088 | 34 | 99.43 | Dimetal-300 | https://doi.org/10.1016/j.optlastec.2023.109316
1275 | AlSi10Mg | Archimedes method | Argon | Prismatic | 340 | 1400 | 0.08 | 0.03 | 0.075 | 5.99993088 | 34 | 99.6 | Dimetal-300 | https://doi.org/10.1016/j.optlastec.2023.109316
1276 | AlSi10Mg | Archimedes method | Argon | Prismatic | 260 | 1400 | 0.08 | 0.03 | 0.075 | 5.99993088 | 34 | 99.64 | Dimetal-300 | https://doi.org/10.1016/j.optlastec.2023.109316
1277 | AlSi10Mg | Archimedes method | Argon | Prismatic | 300 | 1400 | 0.08 | 0.03 | 0.075 | 5.99993088 | 34 | 99.78 | Dimetal-300 | https://doi.org/10.1016/j.optlastec.2023.109316
1278 | AlSi10Mg | Archimedes method | Argon | Prismatic | 340 | 1400 | 0.08 | 0.03 | 0.075 | 5.99993088 | 34 | 99.94 | Dimetal-300 | https://doi.org/10.1016/j.optlastec.2023.109316
1279 | AlSi10Mg | Archimedes method | NI | Prismatic | 200 | 800 | 0.1 | 0.02 | 0.08 | 8.999457 | 28 | 94.38202 | SLM 280HL | https://doi.org/10.1016/j.matpr.2022.12.222
1280 | AlSi10Mg | Archimedes method | NI | Prismatic | 200 | 1000 | 0.15 | 0.04 | 0.08 | 8.999457 | 28 | 95.13109 | SLM 280HL | https://doi.org/10.1016/j.matpr.2022.12.222
1281 | AlSi10Mg | Archimedes method | NI | Prismatic | 200 | 1200 | 0.2 | 0.06 | 0.08 | 8.999457 | 28 | 92.50936 | SLM 280HL | https://doi.org/10.1016/j.matpr.2022.12.222
1282 | AlSi10Mg | Archimedes method | NI | Prismatic | 250 | 800 | 0.15 | 0.06 | 0.08 | 8.999457 | 28 | 95.88015 | SLM 280HL | https://doi.org/10.1016/j.matpr.2022.12.222
1283 | AlSi10Mg | Archimedes method | NI | Prismatic | 250 | 1000 | 0.2 | 0.02 | 0.08 | 8.999457 | 28 | 98.12734 | SLM 280HL | https://doi.org/10.1016/j.matpr.2022.12.222
1284 | AlSi10Mg | Archimedes method | NI | Prismatic | 250 | 1200 | 0.1 | 0.04 | 0.08 | 8.999457 | 28 | 97.37828 | SLM 280HL | https://doi.org/10.1016/j.matpr.2022.12.222
1285 | AlSi10Mg | Archimedes method | NI | Prismatic | 300 | 800 | 0.2 | 0.04 | 0.08 | 8.999457 | 28 | 97.00375 | SLM 280HL | https://doi.org/10.1016/j.matpr.2022.12.222
1286 | AlSi10Mg | Archimedes method | NI | Prismatic | 300 | 1000 | 0.1 | 0.06 | 0.08 | 8.999457 | 28 | 96.62921 | SLM 280HL | https://doi.org/10.1016/j.matpr.2022.12.222
1287 | AlSi10Mg | Archimedes method | NI | Prismatic | 300 | 1200 | 0.15 | 0.02 | 0.08 | 8.999457 | 28 | 97.75281 | SLM 280HL | https://doi.org/10.1016/j.matpr.2022.12.222