## data
No. | Material | Density Measurement Method | Atmosphere | Printed Geom. | Laser Power (W) | Scan Speed (mm/s) | Hatch space (mm) | Layer thickness (mm) | Spot size (mm) | Geometric Factor | D50 μm | RD (%) | Printer Model | DOI
797 | CuCrZr | Image analysis | Argon | Prismatic | 160 | 650 | 0.05 | 0.03 | 0.07 | 15.99598 | 28.85 | 94.65307 | EP-M150 | https://doi.org/10.3390/met12050701
798 | CuCrZr | Image analysis | Argon | Prismatic | 160 | 750 | 0.06 | 0.03 | 0.07 | 15.99598 | 28.85 | 95.43113 | EP-M150 | https://doi.org/10.3390/met12050701
799 | CuCrZr | Image analysis | Argon | Prismatic | 160 | 850 | 0.07 | 0.03 | 0.07 | 15.99598 | 28.85 | 98.08884 | EP-M150 | https://doi.org/10.3390/met12050701
800 | CuCrZr | Image analysis | Argon | Prismatic | 160 | 950 | 0.08 | 0.03 | 0.07 | 15.99598 | 28.85 | 98.22338 | EP-M150 | https://doi.org/10.3390/met12050701
801 | CuCrZr | Image analysis | Argon | Prismatic | 200 | 650 | 0.06 | 0.03 | 0.07 | 15.99598 | 28.85 | 96.83941 | EP-M150 | https://doi.org/10.3390/met12050701
802 | CuCrZr | Image analysis | Argon | Prismatic | 200 | 750 | 0.05 | 0.03 | 0.07 | 15.99598 | 28.85 | 98.886 | EP-M150 | https://doi.org/10.3390/met12050701
803 | CuCrZr | Image analysis | Argon | Prismatic | 200 | 850 | 0.08 | 0.03 | 0.07 | 15.99598 | 28.85 | 98.43721 | EP-M150 | https://doi.org/10.3390/met12050701
804 | CuCrZr | Image analysis | Argon | Prismatic | 200 | 950 | 0.07 | 0.03 | 0.07 | 15.99598 | 28.85 | 97.00232 | EP-M150 | https://doi.org/10.3390/met12050701
805 | CuCrZr | Image analysis | Argon | Prismatic | 240 | 650 | 0.07 | 0.03 | 0.07 | 15.99598 | 28.85 | 98.30816 | EP-M150 | https://doi.org/10.3390/met12050701
806 | CuCrZr | Image analysis | Argon | Prismatic | 240 | 750 | 0.08 | 0.03 | 0.07 | 15.99598 | 28.85 | 98.54457 | EP-M150 | https://doi.org/10.3390/met12050701
807 | CuCrZr | Image analysis | Argon | Prismatic | 240 | 850 | 0.06 | 0.03 | 0.07 | 15.99598 | 28.85 | 98.23004 | EP-M150 | https://doi.org/10.3390/met12050701
808 | CuCrZr | Image analysis | Argon | Prismatic | 240 | 950 | 0.05 | 0.03 | 0.07 | 15.99598 | 28.85 | 98.51736 | EP-M150 | https://doi.org/10.3390/met12050701
809 | CuCrZr | Image analysis | Argon | Prismatic | 280 | 650 | 0.08 | 0.03 | 0.07 | 15.99598 | 28.85 | 96.89729 | EP-M150 | https://doi.org/10.3390/met12050701
810 | CuCrZr | Image analysis | Argon | Prismatic | 280 | 750 | 0.07 | 0.03 | 0.07 | 15.99598 | 28.85 | 98.78646 | EP-M150 | https://doi.org/10.3390/met12050701
811 | CuCrZr | Image analysis | Argon | Prismatic | 280 | 850 | 0.06 | 0.03 | 0.07 | 15.99598 | 28.85 | 98.97194 | EP-M150 | https://doi.org/10.3390/met12050701
812 | CuCrZr | Image analysis | Argon | Prismatic | 280 | 950 | 0.05 | 0.03 | 0.07 | 15.99598 | 28.85 | 97.75926 | EP-M150 | https://doi.org/10.3390/met12050701
813 | CuCrZr | Archimedes method | Argon | Prismatic | 465 | 300 | 0.06 | 0.03 | 0.055 | 15.89755 | 30.3 | 98.43 | TruPrint 1000 | https://doi.org/10.1016/j.jallcom.2022.166627
814 | CuCrZr | Archimedes method | Argon | Prismatic | 465 | 350 | 0.07 | 0.03 | 0.055 | 15.89755 | 30.3 | 97.79 | TruPrint 1000 | https://doi.org/10.1016/j.jallcom.2022.166627
815 | CuCrZr | Archimedes method | Argon | Prismatic | 465 | 400 | 0.08 | 0.03 | 0.055 | 15.89755 | 30.3 | 98.03 | TruPrint 1000 | https://doi.org/10.1016/j.jallcom.2022.166627
816 | CuCrZr | Archimedes method | Argon | Prismatic | 465 | 450 | 0.09 | 0.03 | 0.055 | 15.89755 | 30.3 | 98.09 | TruPrint 1000 | https://doi.org/10.1016/j.jallcom.2022.166627
817 | CuCrZr | Archimedes method | Argon | Prismatic | 475 | 300 | 0.07 | 0.03 | 0.055 | 15.89755 | 30.3 | 97.68 | TruPrint 1000 | https://doi.org/10.1016/j.jallcom.2022.166627
818 | CuCrZr | Archimedes method | Argon | Prismatic | 475 | 350 | 0.08 | 0.03 | 0.055 | 15.89755 | 30.3 | 97.58 | TruPrint 1000 | https://doi.org/10.1016/j.jallcom.2022.166627
819 | CuCrZr | Archimedes method | Argon | Prismatic | 475 | 400 | 0.09 | 0.03 | 0.055 | 15.89755 | 30.3 | 98.09 | TruPrint 1000 | https://doi.org/10.1016/j.jallcom.2022.166627
820 | CuCrZr | Archimedes method | Argon | Prismatic | 475 | 450 | 0.06 | 0.03 | 0.055 | 15.89755 | 30.3 | 98.69 | TruPrint 1000 | https://doi.org/10.1016/j.jallcom.2022.166627
821 | CuCrZr | Archimedes method | Argon | Prismatic | 485 | 300 | 0.08 | 0.03 | 0.055 | 15.89755 | 30.3 | 98.22 | TruPrint 1000 | https://doi.org/10.1016/j.jallcom.2022.166627
822 | CuCrZr | Archimedes method | Argon | Prismatic | 485 | 350 | 0.09 | 0.03 | 0.055 | 15.89755 | 30.3 | 97.88 | TruPrint 1000 | https://doi.org/10.1016/j.jallcom.2022.166627
823 | CuCrZr | Archimedes method | Argon | Prismatic | 485 | 400 | 0.06 | 0.03 | 0.055 | 15.89755 | 30.3 | 97.72 | TruPrint 1000 | https://doi.org/10.1016/j.jallcom.2022.166627
824 | CuCrZr | Archimedes method | Argon | Prismatic | 485 | 450 | 0.07 | 0.03 | 0.055 | 15.89755 | 30.3 | 97.42 | TruPrint 1000 | https://doi.org/10.1016/j.jallcom.2022.166627
825 | CuCrZr | Archimedes method | Argon | Prismatic | 495 | 300 | 0.09 | 0.03 | 0.055 | 15.89755 | 30.3 | 97.53 | TruPrint 1000 | https://doi.org/10.1016/j.jallcom.2022.166627
826 | CuCrZr | Archimedes method | Argon | Prismatic | 495 | 350 | 0.06 | 0.03 | 0.055 | 15.89755 | 30.3 | 98.27 | TruPrint 1000 | https://doi.org/10.1016/j.jallcom.2022.166627
827 | CuCrZr | Archimedes method | Argon | Prismatic | 495 | 400 | 0.07 | 0.03 | 0.055 | 15.89755 | 30.3 | 96.55 | TruPrint 1000 | https://doi.org/10.1016/j.jallcom.2022.166627
828 | CuCrZr | Archimedes method | Argon | Prismatic | 495 | 450 | 0.08 | 0.03 | 0.055 | 15.89755 | 30.3 | 96.54 | TruPrint 1000 | https://doi.org/10.1016/j.jallcom.2022.166627
829 | CuCrZr | Archimedes method | Argon | Prismatic | 400 | 300 | 0.08 | 0.03 | 0.3 | 3 | 25 | 99.15 | TruPint 3000 | https://doi.org/10.1016/j.msea.2022.144054
830 | CuCrZr | Archimedes method | Argon | Prismatic | 400 | 500 | 0.1 | 0.03 | 0.3 | 3 | 25 | 98.62 | TruPint 3000 | https://doi.org/10.1016/j.msea.2022.144054
831 | CuCrZr | Archimedes method | Argon | Prismatic | 400 | 700 | 0.12 | 0.03 | 0.3 | 3 | 25 | 98.83 | TruPint 3000 | https://doi.org/10.1016/j.msea.2022.144054
832 | CuCrZr | Archimedes method | Argon | Prismatic | 410 | 480 | 0.072 | 0.03 | 0.09 | 20 | 27 | 99.08 | XDM250 | https://doi.org/10.3390/su142114639
833 | CuCrZr | Archimedes method | Argon | Prismatic | 440 | 480 | 0.072 | 0.03 | 0.09 | 20 | 27 | 99.15 | XDM250 | https://doi.org/10.3390/su142114639
834 | CuCrZr | Archimedes method | Argon | Prismatic | 410 | 720 | 0.072 | 0.03 | 0.09 | 20 | 27 | 99.14 | XDM250 | https://doi.org/10.3390/su142114639
835 | CuCrZr | Archimedes method | Argon | Prismatic | 440 | 720 | 0.072 | 0.03 | 0.09 | 20 | 27 | 99.17 | XDM250 | https://doi.org/10.3390/su142114639
836 | CuCrZr | Archimedes method | Argon | Prismatic | 410 | 480 | 0.11 | 0.03 | 0.09 | 20 | 27 | 99.12 | XDM250 | https://doi.org/10.3390/su142114639
837 | CuCrZr | Archimedes method | Argon | Prismatic | 440 | 480 | 0.11 | 0.03 | 0.09 | 20 | 27 | 99.14 | XDM250 | https://doi.org/10.3390/su142114639
838 | CuCrZr | Archimedes method | Argon | Prismatic | 410 | 720 | 0.11 | 0.03 | 0.09 | 20 | 27 | 99.14 | XDM250 | https://doi.org/10.3390/su142114639
839 | CuCrZr | Archimedes method | Argon | Prismatic | 440 | 720 | 0.11 | 0.03 | 0.09 | 20 | 27 | 99.18 | XDM250 | https://doi.org/10.3390/su142114639
840 | CuCrZr | Archimedes method | Argon | Prismatic | 400 | 600 | 0.09 | 0.03 | 0.09 | 20 | 27 | 99.21 | XDM250 | https://doi.org/10.3390/su142114639
841 | CuCrZr | Archimedes method | Argon | Prismatic | 450 | 600 | 0.09 | 0.03 | 0.09 | 20 | 27 | 99.25 | XDM250 | https://doi.org/10.3390/su142114639
842 | CuCrZr | Archimedes method | Argon | Prismatic | 425 | 400 | 0.09 | 0.03 | 0.09 | 20 | 27 | 99.09 | XDM250 | https://doi.org/10.3390/su142114639
843 | CuCrZr | Archimedes method | Argon | Prismatic | 425 | 800 | 0.09 | 0.03 | 0.09 | 20 | 27 | 99.21 | XDM250 | https://doi.org/10.3390/su142114639
844 | CuCrZr | Archimedes method | Argon | Prismatic | 425 | 600 | 0.06 | 0.03 | 0.09 | 20 | 27 | 99.17 | XDM250 | https://doi.org/10.3390/su142114639
845 | CuCrZr | Archimedes method | Argon | Prismatic | 425 | 600 | 0.12 | 0.03 | 0.09 | 20 | 27 | 99.16 | XDM250 | https://doi.org/10.3390/su142114639
846 | CuCrZr | Archimedes method | Argon | Prismatic | 425 | 600 | 0.09 | 0.03 | 0.09 | 20 | 27 | 99.23 | XDM250 | https://doi.org/10.3390/su142114639
847 | CuCrZr | Archimedes method | Argon | Prismatic | 425 | 600 | 0.09 | 0.03 | 0.09 | 20 | 27 | 99.18 | XDM250 | https://doi.org/10.3390/su142114639
848 | CuCrZr | Archimedes method | Argon | Prismatic | 425 | 600 | 0.09 | 0.03 | 0.09 | 20 | 27 | 99.13 | XDM250 | https://doi.org/10.3390/su142114639
849 | CuCrZr | Archimedes method | Argon | Prismatic | 425 | 600 | 0.09 | 0.03 | 0.09 | 20 | 27 | 99.15 | XDM250 | https://doi.org/10.3390/su142114639
850 | CuCrZr | Archimedes method | Argon | Prismatic | 425 | 600 | 0.09 | 0.03 | 0.09 | 20 | 27 | 99.14 | XDM250 | https://doi.org/10.3390/su142114639
851 | CuCrZr | Archimedes method | Argon | Prismatic | 425 | 600 | 0.09 | 0.03 | 0.09 | 20 | 27 | 99.18 | XDM250 | https://doi.org/10.3390/su142114639
852 | CuCrZr | Archimedes method | Argon | Prismatic | 290 | 442 | 0.14 | 0.03 | 0.08 | 19.9995 | 27 | 94.81 | EOS M290 | https://doi.org/10.1016/j.jallcom.2020.154350
853 | CuCrZr | Archimedes method | Argon | Prismatic | 290 | 442 | 0.2 | 0.03 | 0.08 | 19.9995 | 27 | 92.86 | EOS M290 | https://doi.org/10.1016/j.jallcom.2020.154350
854 | CuCrZr | Archimedes method | Argon | Prismatic | 290 | 858 | 0.14 | 0.03 | 0.08 | 19.9995 | 27 | 94.95 | EOS M290 | https://doi.org/10.1016/j.jallcom.2020.154350
855 | CuCrZr | Archimedes method | Argon | Prismatic | 290 | 858 | 0.2 | 0.03 | 0.08 | 19.9995 | 27 | 91.29 | EOS M290 | https://doi.org/10.1016/j.jallcom.2020.154350
856 | CuCrZr | Archimedes method | Argon | Prismatic | 350 | 441 | 0.14 | 0.03 | 0.08 | 19.9995 | 27 | 98.95 | EOS M290 | https://doi.org/10.1016/j.jallcom.2020.154350
857 | CuCrZr | Archimedes method | Argon | Prismatic | 350 | 441 | 0.2 | 0.03 | 0.08 | 19.9995 | 27 | 97.99 | EOS M290 | https://doi.org/10.1016/j.jallcom.2020.154350
858 | CuCrZr | Archimedes method | Argon | Prismatic | 350 | 858 | 0.14 | 0.03 | 0.08 | 19.9995 | 27 | 98.44 | EOS M290 | https://doi.org/10.1016/j.jallcom.2020.154350
859 | CuCrZr | Archimedes method | Argon | Prismatic | 350 | 858 | 0.2 | 0.03 | 0.08 | 19.9995 | 27 | 96.27 | EOS M290 | https://doi.org/10.1016/j.jallcom.2020.154350
860 | CuCrZr | Archimedes method | Argon | Prismatic | 320 | 650 | 0.12 | 0.03 | 0.08 | 19.9995 | 27 | 98.04 | EOS M290 | https://doi.org/10.1016/j.jallcom.2020.154350
861 | CuCrZr | Archimedes method | Argon | Prismatic | 320 | 650 | 0.22 | 0.03 | 0.08 | 19.9995 | 27 | 95.47 | EOS M290 | https://doi.org/10.1016/j.jallcom.2020.154350
862 | CuCrZr | Archimedes method | Argon | Prismatic | 320 | 300 | 0.17 | 0.03 | 0.08 | 19.9995 | 27 | 95.47 | EOS M290 | https://doi.org/10.1016/j.jallcom.2020.154350
863 | CuCrZr | Archimedes method | Argon | Prismatic | 320 | 1000 | 0.17 | 0.03 | 0.08 | 19.9995 | 27 | 93.83 | EOS M290 | https://doi.org/10.1016/j.jallcom.2020.154350
864 | CuCrZr | Archimedes method | Argon | Prismatic | 270 | 650 | 0.17 | 0.03 | 0.08 | 19.9995 | 27 | 92.36 | EOS M290 | https://doi.org/10.1016/j.jallcom.2020.154350
865 | CuCrZr | Archimedes method | Argon | Prismatic | 370 | 650 | 0.17 | 0.03 | 0.08 | 19.9995 | 27 | 99.14 | EOS M290 | https://doi.org/10.1016/j.jallcom.2020.154350
866 | CuCrZr | Archimedes method | Argon | Prismatic | 320 | 650 | 0.17 | 0.03 | 0.08 | 19.9995 | 27 | 97 | EOS M290 | https://doi.org/10.1016/j.jallcom.2020.154350
867 | CuCrZr | Archimedes method | Argon | Prismatic | 320 | 650 | 0.17 | 0.03 | 0.08 | 19.9995 | 27 | 96.6 | EOS M290 | https://doi.org/10.1016/j.jallcom.2020.154350
868 | CuCrZr | Archimedes method | Argon | Prismatic | 320 | 650 | 0.17 | 0.03 | 0.08 | 19.9995 | 27 | 96.39 | EOS M290 | https://doi.org/10.1016/j.jallcom.2020.154350
869 | CuCrZr | Archimedes method | Argon | Prismatic | 320 | 650 | 0.17 | 0.03 | 0.08 | 19.9995 | 27 | 96.72 | EOS M290 | https://doi.org/10.1016/j.jallcom.2020.154350
870 | CuCrZr | Archimedes method | Argon | Prismatic | 320 | 650 | 0.17 | 0.03 | 0.08 | 19.9995 | 27 | 96.45 | EOS M290 | https://doi.org/10.1016/j.jallcom.2020.154350
871 | CuCrZr | Archimedes method | Argon | Prismatic | 320 | 650 | 0.17 | 0.03 | 0.08 | 19.9995 | 27 | 96.1 | EOS M290 | https://doi.org/10.1016/j.jallcom.2020.154350
872 | CuCrZr | Archimedes method | Argon | NI | 350 | 250 | 0.08 | 0.03 | 0.1 | 16 | 30.268 | 95.87391 | EOS M250 | https://doi.org/10.1088/2053-1591/ab4e2f
873 | CuCrZr | Archimedes method | Argon | NI | 350 | 300 | 0.09 | 0.03 | 0.1 | 16 | 30.268 | 95.64292 | EOS M250 | https://doi.org/10.1088/2053-1591/ab4e2f
874 | CuCrZr | Archimedes method | Argon | NI | 350 | 350 | 0.1 | 0.03 | 0.1 | 16 | 30.268 | 95.53432 | EOS M250 | https://doi.org/10.1088/2053-1591/ab4e2f
875 | CuCrZr | Archimedes method | Argon | NI | 350 | 400 | 0.11 | 0.03 | 0.1 | 16 | 30.268 | 95.63899 | EOS M250 | https://doi.org/10.1088/2053-1591/ab4e2f
876 | CuCrZr | Archimedes method | Argon | NI | 375 | 250 | 0.09 | 0.03 | 0.1 | 16 | 30.268 | 96.54087 | EOS M250 | https://doi.org/10.1088/2053-1591/ab4e2f
877 | CuCrZr | Archimedes method | Argon | NI | 375 | 300 | 0.08 | 0.03 | 0.1 | 16 | 30.268 | 96.42177 | EOS M250 | https://doi.org/10.1088/2053-1591/ab4e2f
878 | CuCrZr | Archimedes method | Argon | NI | 375 | 350 | 0.11 | 0.03 | 0.1 | 16 | 30.268 | 96.09288 | EOS M250 | https://doi.org/10.1088/2053-1591/ab4e2f
879 | CuCrZr | Archimedes method | Argon | NI | 375 | 400 | 0.1 | 0.03 | 0.1 | 16 | 30.268 | 96.42134 | EOS M250 | https://doi.org/10.1088/2053-1591/ab4e2f
880 | CuCrZr | Archimedes method | Argon | NI | 400 | 250 | 0.1 | 0.03 | 0.1 | 16 | 30.268 | 97.4316 | EOS M250 | https://doi.org/10.1088/2053-1591/ab4e2f
881 | CuCrZr | Archimedes method | Argon | NI | 400 | 300 | 0.11 | 0.03 | 0.1 | 16 | 30.268 | 96.76355 | EOS M250 | https://doi.org/10.1088/2053-1591/ab4e2f
882 | CuCrZr | Archimedes method | Argon | NI | 400 | 350 | 0.08 | 0.03 | 0.1 | 16 | 30.268 | 97.09201 | EOS M250 | https://doi.org/10.1088/2053-1591/ab4e2f
883 | CuCrZr | Archimedes method | Argon | NI | 400 | 400 | 0.09 | 0.03 | 0.1 | 16 | 30.268 | 97.09179 | EOS M250 | https://doi.org/10.1088/2053-1591/ab4e2f
884 | CuCrZr | Archimedes method | Argon | NI | 425 | 250 | 0.11 | 0.03 | 0.1 | 16 | 30.268 | 97.42024 | EOS M250 | https://doi.org/10.1088/2053-1591/ab4e2f
885 | CuCrZr | Archimedes method | Argon | NI | 425 | 300 | 0.1 | 0.03 | 0.1 | 16 | 30.268 | 97.6473 | EOS M250 | https://doi.org/10.1088/2053-1591/ab4e2f
886 | CuCrZr | Archimedes method | Argon | NI | 425 | 350 | 0.09 | 0.03 | 0.1 | 16 | 30.268 | 97.64358 | EOS M250 | https://doi.org/10.1088/2053-1591/ab4e2f
887 | CuCrZr | Archimedes method | Argon | NI | 425 | 400 | 0.08 | 0.03 | 0.1 | 16 | 30.268 | 96.64336 | EOS M250 | https://doi.org/10.1088/2053-1591/ab4e2f
888 | CuCrZr | Archimedes method | Argon | Prismatic | 400 | 400.1601 | 0.07 | 0.03 | 0.07 | 3.999787 | 34 | 89.3 | Renishaw AM400 | https://doi.org/10.1016/j.msea.2022.142740
889 | CuCrZr | Archimedes method | Argon | Prismatic | 400 | 249.8282 | 0.09 | 0.03 | 0.07 | 3.999787 | 34 | 92.4 | Renishaw AM400 | https://doi.org/10.1016/j.msea.2022.142740
890 | CuCrZr | Archimedes method | Argon | Prismatic | 400 | 199.93 | 0.09 | 0.03 | 0.07 | 3.999787 | 34 | 99.5 | Renishaw AM400 | https://doi.org/10.1016/j.msea.2022.142740
891 | CuCrZr | Archimedes method | Argon | Prismatic | 350 | 100.0229 | 0.09 | 0.03 | 0.07 | 3.999787 | 34 | 95.4 | Renishaw AM400 | https://doi.org/10.1016/j.msea.2022.142740
892 | CuCrZr | Archimedes method | Argon | Prismatic | 600 | 1000 | 0.12 | 0.05 | 0.15 | 0.9999508 | 32.5 | 98.75 | EOS M280 | https://doi.org/10.1016/j.jallcom.2022.167425
893 | CuCrZr | Archimedes method | Argon | Prismatic | 320 | 500 | 0.09 | 0.03 | 0.08 | 23.99882 | 27.6 | 99.1297 | EOS M290 | https://doi.org/10.1016/j.matchemphys.2022.127249
894 | CuCrZr | Archimedes method | Argon | Prismatic | 320 | 600 | 0.09 | 0.03 | 0.08 | 23.99882 | 27.6 | 98.90865 | EOS M290 | https://doi.org/10.1016/j.matchemphys.2022.127249
895 | CuCrZr | Archimedes method | Argon | Prismatic | 320 | 700 | 0.09 | 0.03 | 0.08 | 23.99882 | 27.6 | 98.99887 | EOS M290 | https://doi.org/10.1016/j.matchemphys.2022.127249
896 | CuCrZr | Archimedes method | Argon | Prismatic | 320 | 800 | 0.09 | 0.03 | 0.08 | 23.99882 | 27.6 | 98.91992 | EOS M290 | https://doi.org/10.1016/j.matchemphys.2022.127249
897 | CuCrZr | Archimedes method | Argon | Prismatic | 320 | 900 | 0.09 | 0.03 | 0.08 | 23.99882 | 27.6 | 98.65038 | EOS M290 | https://doi.org/10.1016/j.matchemphys.2022.127249
898 | CuCrZr | Archimedes method | Argon | Prismatic | 320 | 1000 | 0.09 | 0.03 | 0.08 | 23.99882 | 27.6 | 98.49023 | EOS M290 | https://doi.org/10.1016/j.matchemphys.2022.127249
899 | CuCrZr | Archimedes method | Argon | Prismatic | 340 | 500 | 0.09 | 0.03 | 0.08 | 23.99882 | 27.6 | 99.00902 | EOS M290 | https://doi.org/10.1016/j.matchemphys.2022.127249
900 | CuCrZr | Archimedes method | Argon | Prismatic | 340 | 600 | 0.09 | 0.03 | 0.08 | 23.99882 | 27.6 | 99.16015 | EOS M290 | https://doi.org/10.1016/j.matchemphys.2022.127249
901 | CuCrZr | Archimedes method | Argon | Prismatic | 340 | 700 | 0.09 | 0.03 | 0.08 | 23.99882 | 27.6 | 99.0891 | EOS M290 | https://doi.org/10.1016/j.matchemphys.2022.127249
902 | CuCrZr | Archimedes method | Argon | Prismatic | 340 | 800 | 0.09 | 0.03 | 0.08 | 23.99882 | 27.6 | 98.86015 | EOS M290 | https://doi.org/10.1016/j.matchemphys.2022.127249
903 | CuCrZr | Archimedes method | Argon | Prismatic | 340 | 900 | 0.09 | 0.03 | 0.08 | 23.99882 | 27.6 | 98.8906 | EOS M290 | https://doi.org/10.1016/j.matchemphys.2022.127249
904 | CuCrZr | Archimedes method | Argon | Prismatic | 340 | 1000 | 0.09 | 0.03 | 0.08 | 23.99882 | 27.6 | 98.66955 | EOS M290 | https://doi.org/10.1016/j.matchemphys.2022.127249
905 | CuCrZr | Archimedes method | Argon | Prismatic | 355 | 500 | 0.09 | 0.03 | 0.08 | 23.99882 | 27.6 | 99.20977 | EOS M290 | https://doi.org/10.1016/j.matchemphys.2022.127249
906 | CuCrZr | Archimedes method | Argon | Prismatic | 355 | 600 | 0.09 | 0.03 | 0.08 | 23.99882 | 27.6 | 98.9797 | EOS M290 | https://doi.org/10.1016/j.matchemphys.2022.127249
907 | CuCrZr | Archimedes method | Argon | Prismatic | 355 | 700 | 0.09 | 0.03 | 0.08 | 23.99882 | 27.6 | 99.12068 | EOS M290 | https://doi.org/10.1016/j.matchemphys.2022.127249
908 | CuCrZr | Archimedes method | Argon | Prismatic | 355 | 800 | 0.09 | 0.03 | 0.08 | 23.99882 | 27.6 | 98.98083 | EOS M290 | https://doi.org/10.1016/j.matchemphys.2022.127249
909 | CuCrZr | Archimedes method | Argon | Prismatic | 355 | 900 | 0.09 | 0.03 | 0.08 | 23.99882 | 27.6 | 99 | EOS M290 | https://doi.org/10.1016/j.matchemphys.2022.127249
910 | CuCrZr | Archimedes method | Argon | Prismatic | 355 | 1000 | 0.09 | 0.03 | 0.08 | 23.99882 | 27.6 | 98.7 | EOS M290 | https://doi.org/10.1016/j.matchemphys.2022.127249
911 | CuCrZr | Archimedes method | Argon | Prismatic | 370 | 500 | 0.09 | 0.03 | 0.08 | 23.99882 | 27.6 | 99.20977 | EOS M290 | https://doi.org/10.1016/j.matchemphys.2022.127249
912 | CuCrZr | Archimedes method | Argon | Prismatic | 370 | 600 | 0.09 | 0.03 | 0.08 | 23.99882 | 27.6 | 99.1297 | EOS M290 | https://doi.org/10.1016/j.matchemphys.2022.127249
913 | CuCrZr | Archimedes method | Argon | Prismatic | 370 | 700 | 0.09 | 0.03 | 0.08 | 23.99882 | 27.6 | 99.07895 | EOS M290 | https://doi.org/10.1016/j.matchemphys.2022.127249
914 | CuCrZr | Archimedes method | Argon | Prismatic | 370 | 800 | 0.09 | 0.03 | 0.08 | 23.99882 | 27.6 | 99.2594 | EOS M290 | https://doi.org/10.1016/j.matchemphys.2022.127249
915 | CuCrZr | Archimedes method | Argon | Prismatic | 370 | 900 | 0.09 | 0.03 | 0.08 | 23.99882 | 27.6 | 99.10038 | EOS M290 | https://doi.org/10.1016/j.matchemphys.2022.127249
916 | CuCrZr | Archimedes method | Argon | Prismatic | 370 | 1000 | 0.09 | 0.03 | 0.08 | 23.99882 | 27.6 | 98.79023 | EOS M290 | https://doi.org/10.1016/j.matchemphys.2022.127249
917 | CuCrZr | Archimedes method | Argon | Prismatic | 380 | 700 | 0.06 | 0.03 | 0.07 | 15.99742 | 30.268 | 88.25276 | EP-M250 | https://doi.org/10.3390/ma13215028
918 | CuCrZr | Archimedes method | Argon | Prismatic | 380 | 800 | 0.06 | 0.03 | 0.07 | 15.99742 | 30.268 | 86.14791 | EP-M250 | https://doi.org/10.3390/ma13215028
919 | CuCrZr | Archimedes method | Argon | Prismatic | 380 | 900 | 0.06 | 0.03 | 0.07 | 15.99742 | 30.268 | 83.79563 | EP-M250 | https://doi.org/10.3390/ma13215028
920 | CuCrZr | Archimedes method | Argon | Prismatic | 380 | 1000 | 0.06 | 0.03 | 0.07 | 15.99742 | 30.268 | 81.65625 | EP-M250 | https://doi.org/10.3390/ma13215028
921 | CuCrZr | Archimedes method | Argon | Prismatic | 400 | 900 | 0.05 | 0.03 | 0.07 | 15.99742 | 30.268 | 85.48859 | EP-M250 | https://doi.org/10.3390/ma13215028
922 | CuCrZr | Archimedes method | Argon | Prismatic | 400 | 900 | 0.06 | 0.03 | 0.07 | 15.99742 | 30.268 | 85.94599 | EP-M250 | https://doi.org/10.3390/ma13215028
923 | CuCrZr | Archimedes method | Argon | Prismatic | 400 | 900 | 0.07 | 0.03 | 0.07 | 15.99742 | 30.268 | 85.25866 | EP-M250 | https://doi.org/10.3390/ma13215028
924 | CuCrZr | Archimedes method | Argon | Prismatic | 400 | 900 | 0.08 | 0.03 | 0.07 | 15.99742 | 30.268 | 84.46554 | EP-M250 | https://doi.org/10.3390/ma13215028
925 | CuCrZr | Archimedes method | Argon | Prismatic | 440 | 900 | 0.05 | 0.03 | 0.07 | 15.99742 | 30.268 | 87.62834 | EP-M250 | https://doi.org/10.3390/ma13215028
926 | CuCrZr | Archimedes method | Argon | Prismatic | 440 | 900 | 0.06 | 0.03 | 0.07 | 15.99742 | 30.268 | 87.93189 | EP-M250 | https://doi.org/10.3390/ma13215028
927 | CuCrZr | Archimedes method | Argon | Prismatic | 440 | 900 | 0.07 | 0.03 | 0.07 | 15.99742 | 30.268 | 84.91753 | EP-M250 | https://doi.org/10.3390/ma13215028
928 | CuCrZr | Archimedes method | Argon | Prismatic | 440 | 900 | 0.08 | 0.03 | 0.07 | 15.99742 | 30.268 | 84.02979 | EP-M250 | https://doi.org/10.3390/ma13215028
929 | CuCrZr | Archimedes method | Argon | Prismatic | 460 | 700 | 0.06 | 0.03 | 0.07 | 15.99742 | 30.268 | 90.50096 | EP-M250 | https://doi.org/10.3390/ma13215028
930 | CuCrZr | Archimedes method | Argon | Prismatic | 460 | 800 | 0.06 | 0.03 | 0.07 | 15.99742 | 30.268 | 89.81291 | EP-M250 | https://doi.org/10.3390/ma13215028
931 | CuCrZr | Archimedes method | Argon | Prismatic | 460 | 900 | 0.06 | 0.03 | 0.07 | 15.99742 | 30.268 | 88.8303 | EP-M250 | https://doi.org/10.3390/ma13215028
932 | CuCrZr | Archimedes method | Argon | Prismatic | 460 | 1000 | 0.06 | 0.03 | 0.07 | 15.99742 | 30.268 | 81.87179 | EP-M250 | https://doi.org/10.3390/ma13215028
933 | CuCrZr | Archimedes method | Argon | Cylindrical | 600 | 600 | 0.11 | 0.08 | 0.08 | 1.999019 | 33.8 | 97.8 | FS271M | https://doi.org/10.1016/j.matchemphys.2023.127477
934 | CuCrZr | Archimedes method | Argon | Cylindrical | 600 | 600 | 0.11 | 0.08 | 0.08 | 1.999019 | 33.8 | 97.7 | FS271M | https://doi.org/10.1016/j.matchemphys.2023.127477