## data
No. | Material | Density Measurement Method | Atmosphere | Printed Geom. | Laser Power (W) | Scan Speed (mm/s) | Hatch space (mm) | Layer thickness (mm) | Spot size (mm) | Geometric Factor | D50 μm | RD (%) | Printer Model | DOI
359 | IN718 | Archimedes method | Argon | Prismatic | 360 | 2000 | 0.07 | 0.06 | 0.07 | 8.99952 | 26.56 | 94.575 | Renishaw AM400 | https://doi.org/10.3390/ma14030512
360 | IN718 | Archimedes method | Argon | Prismatic | 360 | 1840 | 0.07 | 0.06 | 0.07 | 8.99952 | 26.56 | 95.102 | Renishaw AM400 | https://doi.org/10.3390/ma14030512
361 | IN718 | Archimedes method | Argon | Prismatic | 360 | 1750 | 0.07 | 0.06 | 0.07 | 8.99952 | 26.56 | 95.325 | Renishaw AM400 | https://doi.org/10.3390/ma14030512
362 | IN718 | Archimedes method | Argon | Prismatic | 380 | 2000 | 0.07 | 0.06 | 0.07 | 8.99952 | 26.56 | 95.017 | Renishaw AM400 | https://doi.org/10.3390/ma14030512
363 | IN718 | Archimedes method | Argon | Prismatic | 380 | 1840 | 0.07 | 0.06 | 0.07 | 8.99952 | 26.56 | 95.636 | Renishaw AM400 | https://doi.org/10.3390/ma14030512
364 | IN718 | Archimedes method | Argon | Prismatic | 380 | 1750 | 0.07 | 0.06 | 0.07 | 8.99952 | 26.56 | 95.826 | Renishaw AM400 | https://doi.org/10.3390/ma14030512
365 | IN718 | Archimedes method | Argon | Prismatic | 400 | 2000 | 0.07 | 0.06 | 0.07 | 8.99952 | 26.56 | 94.274 | Renishaw AM400 | https://doi.org/10.3390/ma14030512
366 | IN718 | Archimedes method | Argon | Prismatic | 400 | 1840 | 0.07 | 0.06 | 0.07 | 8.99952 | 26.56 | 95.13 | Renishaw AM400 | https://doi.org/10.3390/ma14030512
367 | IN718 | Archimedes method | Argon | Prismatic | 400 | 1750 | 0.07 | 0.06 | 0.07 | 8.99952 | 26.56 | 96.082 | Renishaw AM400 | https://doi.org/10.3390/ma14030512
368 | IN718 | Archimedes method | Nitrogen | Prismatic | 170 | 500 | 0.08 | 0.04 | 0.4 | 89.99468 | 30 | 98.55 | EOS M280 | https://doi.org/10.1016/j.matdes.2020.108818
369 | IN718 | Archimedes method | Nitrogen | Prismatic | 170 | 600 | 0.08 | 0.04 | 0.4 | 89.99468 | 30 | 99.1 | EOS M280 | https://doi.org/10.1016/j.matdes.2020.108818
370 | IN718 | Archimedes method | Nitrogen | Prismatic | 170 | 700 | 0.08 | 0.04 | 0.4 | 89.99468 | 30 | 98.89 | EOS M280 | https://doi.org/10.1016/j.matdes.2020.108818
371 | IN718 | Archimedes method | Nitrogen | Prismatic | 170 | 800 | 0.08 | 0.04 | 0.4 | 89.99468 | 30 | 98.44 | EOS M280 | https://doi.org/10.1016/j.matdes.2020.108818
372 | IN718 | Archimedes method | Nitrogen | Prismatic | 170 | 1000 | 0.08 | 0.04 | 0.4 | 89.99468 | 30 | 98.64 | EOS M280 | https://doi.org/10.1016/j.matdes.2020.108818
373 | IN718 | Archimedes method | Nitrogen | Prismatic | 170 | 1200 | 0.08 | 0.04 | 0.4 | 89.99468 | 30 | 98.01 | EOS M280 | https://doi.org/10.1016/j.matdes.2020.108818
374 | IN718 | Archimedes method | Nitrogen | Prismatic | 220 | 500 | 0.08 | 0.04 | 0.4 | 89.99468 | 30 | 98.85 | EOS M280 | https://doi.org/10.1016/j.matdes.2020.108818
375 | IN718 | Archimedes method | Nitrogen | Prismatic | 220 | 600 | 0.08 | 0.04 | 0.4 | 89.99468 | 30 | 98.84 | EOS M280 | https://doi.org/10.1016/j.matdes.2020.108818
376 | IN718 | Archimedes method | Nitrogen | Prismatic | 220 | 700 | 0.08 | 0.04 | 0.4 | 89.99468 | 30 | 98.73 | EOS M280 | https://doi.org/10.1016/j.matdes.2020.108818
377 | IN718 | Archimedes method | Nitrogen | Prismatic | 220 | 800 | 0.08 | 0.04 | 0.4 | 89.99468 | 30 | 98.92 | EOS M280 | https://doi.org/10.1016/j.matdes.2020.108818
378 | IN718 | Archimedes method | Nitrogen | Prismatic | 220 | 1000 | 0.08 | 0.04 | 0.4 | 89.99468 | 30 | 98.74 | EOS M280 | https://doi.org/10.1016/j.matdes.2020.108818
379 | IN718 | Archimedes method | Nitrogen | Prismatic | 220 | 1200 | 0.08 | 0.04 | 0.4 | 89.99468 | 30 | 98.49 | EOS M280 | https://doi.org/10.1016/j.matdes.2020.108818
380 | IN718 | Archimedes method | Nitrogen | Prismatic | 270 | 500 | 0.08 | 0.04 | 0.4 | 89.99468 | 30 | 97.76 | EOS M280 | https://doi.org/10.1016/j.matdes.2020.108818
381 | IN718 | Archimedes method | Nitrogen | Prismatic | 270 | 600 | 0.08 | 0.04 | 0.4 | 89.99468 | 30 | 98.58 | EOS M280 | https://doi.org/10.1016/j.matdes.2020.108818
382 | IN718 | Archimedes method | Nitrogen | Prismatic | 270 | 700 | 0.08 | 0.04 | 0.4 | 89.99468 | 30 | 98.69 | EOS M280 | https://doi.org/10.1016/j.matdes.2020.108818
383 | IN718 | Archimedes method | Nitrogen | Prismatic | 270 | 800 | 0.08 | 0.04 | 0.4 | 89.99468 | 30 | 98.32 | EOS M280 | https://doi.org/10.1016/j.matdes.2020.108818
384 | IN718 | Archimedes method | Nitrogen | Prismatic | 270 | 1000 | 0.08 | 0.04 | 0.4 | 89.99468 | 30 | 98.33 | EOS M280 | https://doi.org/10.1016/j.matdes.2020.108818
385 | IN718 | Archimedes method | Nitrogen | Prismatic | 270 | 1200 | 0.08 | 0.04 | 0.4 | 89.99468 | 30 | 98.22 | EOS M280 | https://doi.org/10.1016/j.matdes.2020.108818
386 | IN718 | Archimedes method | Nitrogen | Prismatic | 320 | 500 | 0.08 | 0.04 | 0.4 | 89.99468 | 30 | 97.85 | EOS M280 | https://doi.org/10.1016/j.matdes.2020.108818
387 | IN718 | Archimedes method | Nitrogen | Prismatic | 320 | 600 | 0.08 | 0.04 | 0.4 | 89.99468 | 30 | 98.72 | EOS M280 | https://doi.org/10.1016/j.matdes.2020.108818
388 | IN718 | Archimedes method | Nitrogen | Prismatic | 320 | 700 | 0.08 | 0.04 | 0.4 | 89.99468 | 30 | 99 | EOS M280 | https://doi.org/10.1016/j.matdes.2020.108818
389 | IN718 | Archimedes method | Nitrogen | Prismatic | 320 | 800 | 0.08 | 0.04 | 0.4 | 89.99468 | 30 | 98.97 | EOS M280 | https://doi.org/10.1016/j.matdes.2020.108818
390 | IN718 | Archimedes method | Nitrogen | Prismatic | 320 | 1000 | 0.08 | 0.04 | 0.4 | 89.99468 | 30 | 98.85 | EOS M280 | https://doi.org/10.1016/j.matdes.2020.108818
391 | IN718 | Archimedes method | Nitrogen | Prismatic | 320 | 1200 | 0.08 | 0.04 | 0.4 | 89.99468 | 30 | 98.1 | EOS M280 | https://doi.org/10.1016/j.matdes.2020.108818
392 | IN718 | Archimedes method | Nitrogen | Prismatic | 370 | 500 | 0.08 | 0.04 | 0.4 | 89.99468 | 30 | 98.22 | EOS M280 | https://doi.org/10.1016/j.matdes.2020.108818
393 | IN718 | Archimedes method | Nitrogen | Prismatic | 370 | 600 | 0.08 | 0.04 | 0.4 | 89.99468 | 30 | 98.31 | EOS M280 | https://doi.org/10.1016/j.matdes.2020.108818
394 | IN718 | Archimedes method | Nitrogen | Prismatic | 370 | 700 | 0.08 | 0.04 | 0.4 | 89.99468 | 30 | 98.34 | EOS M280 | https://doi.org/10.1016/j.matdes.2020.108818
395 | IN718 | Archimedes method | Nitrogen | Prismatic | 370 | 800 | 0.08 | 0.04 | 0.4 | 89.99468 | 30 | 98.97 | EOS M280 | https://doi.org/10.1016/j.matdes.2020.108818
396 | IN718 | Archimedes method | Nitrogen | Prismatic | 370 | 1000 | 0.08 | 0.04 | 0.4 | 89.99468 | 30 | 98.78 | EOS M280 | https://doi.org/10.1016/j.matdes.2020.108818
397 | IN718 | Archimedes method | Nitrogen | Prismatic | 370 | 1200 | 0.08 | 0.04 | 0.4 | 89.99468 | 30 | 98.51 | EOS M280 | https://doi.org/10.1016/j.matdes.2020.108818
398 | IN718 | Archimedes method | Nitrogen | Prismatic | 170 | 500 | 0.1 | 0.04 | 0.4 | 89.99468 | 30 | 98.38 | EOS M280 | https://doi.org/10.1016/j.matdes.2020.108818
399 | IN718 | Archimedes method | Nitrogen | Prismatic | 170 | 600 | 0.1 | 0.04 | 0.4 | 89.99468 | 30 | 98.39 | EOS M280 | https://doi.org/10.1016/j.matdes.2020.108818
400 | IN718 | Archimedes method | Nitrogen | Prismatic | 170 | 700 | 0.1 | 0.04 | 0.4 | 89.99468 | 30 | 98.53 | EOS M280 | https://doi.org/10.1016/j.matdes.2020.108818
401 | IN718 | Archimedes method | Nitrogen | Prismatic | 170 | 800 | 0.1 | 0.04 | 0.4 | 89.99468 | 30 | 99.02 | EOS M280 | https://doi.org/10.1016/j.matdes.2020.108818
402 | IN718 | Archimedes method | Nitrogen | Prismatic | 170 | 1000 | 0.1 | 0.04 | 0.4 | 89.99468 | 30 | 98.26 | EOS M280 | https://doi.org/10.1016/j.matdes.2020.108818
403 | IN718 | Archimedes method | Nitrogen | Prismatic | 170 | 1200 | 0.1 | 0.04 | 0.4 | 89.99468 | 30 | 96.14 | EOS M280 | https://doi.org/10.1016/j.matdes.2020.108818
404 | IN718 | Archimedes method | Nitrogen | Prismatic | 220 | 500 | 0.1 | 0.04 | 0.4 | 89.99468 | 30 | 98.85 | EOS M280 | https://doi.org/10.1016/j.matdes.2020.108818
405 | IN718 | Archimedes method | Nitrogen | Prismatic | 220 | 600 | 0.1 | 0.04 | 0.4 | 89.99468 | 30 | 98.84 | EOS M280 | https://doi.org/10.1016/j.matdes.2020.108818
406 | IN718 | Archimedes method | Nitrogen | Prismatic | 220 | 700 | 0.1 | 0.04 | 0.4 | 89.99468 | 30 | 98.73 | EOS M280 | https://doi.org/10.1016/j.matdes.2020.108818
407 | IN718 | Archimedes method | Nitrogen | Prismatic | 220 | 800 | 0.1 | 0.04 | 0.4 | 89.99468 | 30 | 98.92 | EOS M280 | https://doi.org/10.1016/j.matdes.2020.108818
408 | IN718 | Archimedes method | Nitrogen | Prismatic | 220 | 1000 | 0.1 | 0.04 | 0.4 | 89.99468 | 30 | 98.74 | EOS M280 | https://doi.org/10.1016/j.matdes.2020.108818
409 | IN718 | Archimedes method | Nitrogen | Prismatic | 220 | 1200 | 0.1 | 0.04 | 0.4 | 89.99468 | 30 | 98.49 | EOS M280 | https://doi.org/10.1016/j.matdes.2020.108818
410 | IN718 | Archimedes method | Nitrogen | Prismatic | 270 | 500 | 0.1 | 0.04 | 0.4 | 89.99468 | 30 | 98.75 | EOS M280 | https://doi.org/10.1016/j.matdes.2020.108818
411 | IN718 | Archimedes method | Nitrogen | Prismatic | 270 | 600 | 0.1 | 0.04 | 0.4 | 89.99468 | 30 | 99.13 | EOS M280 | https://doi.org/10.1016/j.matdes.2020.108818
412 | IN718 | Archimedes method | Nitrogen | Prismatic | 270 | 700 | 0.1 | 0.04 | 0.4 | 89.99468 | 30 | 99.56 | EOS M280 | https://doi.org/10.1016/j.matdes.2020.108818
413 | IN718 | Archimedes method | Nitrogen | Prismatic | 270 | 800 | 0.1 | 0.04 | 0.4 | 89.99468 | 30 | 99.05 | EOS M280 | https://doi.org/10.1016/j.matdes.2020.108818
414 | IN718 | Archimedes method | Nitrogen | Prismatic | 270 | 1000 | 0.1 | 0.04 | 0.4 | 89.99468 | 30 | 98.45 | EOS M280 | https://doi.org/10.1016/j.matdes.2020.108818
415 | IN718 | Archimedes method | Nitrogen | Prismatic | 270 | 1200 | 0.1 | 0.04 | 0.4 | 89.99468 | 30 | 98.73 | EOS M280 | https://doi.org/10.1016/j.matdes.2020.108818
416 | IN718 | Archimedes method | Nitrogen | Prismatic | 320 | 500 | 0.1 | 0.04 | 0.4 | 89.99468 | 30 | 98.16 | EOS M280 | https://doi.org/10.1016/j.matdes.2020.108818
417 | IN718 | Archimedes method | Nitrogen | Prismatic | 320 | 600 | 0.1 | 0.04 | 0.4 | 89.99468 | 30 | 98.62 | EOS M280 | https://doi.org/10.1016/j.matdes.2020.108818
418 | IN718 | Archimedes method | Nitrogen | Prismatic | 320 | 700 | 0.1 | 0.04 | 0.4 | 89.99468 | 30 | 99.05 | EOS M280 | https://doi.org/10.1016/j.matdes.2020.108818
419 | IN718 | Archimedes method | Nitrogen | Prismatic | 320 | 800 | 0.1 | 0.04 | 0.4 | 89.99468 | 30 | 98.64 | EOS M280 | https://doi.org/10.1016/j.matdes.2020.108818
420 | IN718 | Archimedes method | Nitrogen | Prismatic | 320 | 1000 | 0.1 | 0.04 | 0.4 | 89.99468 | 30 | 98.74 | EOS M280 | https://doi.org/10.1016/j.matdes.2020.108818
421 | IN718 | Archimedes method | Nitrogen | Prismatic | 320 | 1200 | 0.1 | 0.04 | 0.4 | 89.99468 | 30 | 98.13 | EOS M280 | https://doi.org/10.1016/j.matdes.2020.108818
422 | IN718 | Archimedes method | Nitrogen | Prismatic | 370 | 500 | 0.1 | 0.04 | 0.4 | 89.99468 | 30 | 98.44 | EOS M280 | https://doi.org/10.1016/j.matdes.2020.108818
423 | IN718 | Archimedes method | Nitrogen | Prismatic | 370 | 600 | 0.1 | 0.04 | 0.4 | 89.99468 | 30 | 98.34 | EOS M280 | https://doi.org/10.1016/j.matdes.2020.108818
424 | IN718 | Archimedes method | Nitrogen | Prismatic | 370 | 700 | 0.1 | 0.04 | 0.4 | 89.99468 | 30 | 99.02 | EOS M280 | https://doi.org/10.1016/j.matdes.2020.108818
425 | IN718 | Archimedes method | Nitrogen | Prismatic | 370 | 800 | 0.1 | 0.04 | 0.4 | 89.99468 | 30 | 98.17 | EOS M280 | https://doi.org/10.1016/j.matdes.2020.108818
426 | IN718 | Archimedes method | Nitrogen | Prismatic | 370 | 1000 | 0.1 | 0.04 | 0.4 | 89.99468 | 30 | 98.45 | EOS M280 | https://doi.org/10.1016/j.matdes.2020.108818
427 | IN718 | Archimedes method | Nitrogen | Prismatic | 370 | 1200 | 0.1 | 0.04 | 0.4 | 89.99468 | 30 | 98.38 | EOS M280 | https://doi.org/10.1016/j.matdes.2020.108818
428 | IN718 | Archimedes method | Nitrogen | Prismatic | 170 | 500 | 0.12 | 0.04 | 0.4 | 89.99468 | 30 | 98.12 | EOS M280 | https://doi.org/10.1016/j.matdes.2020.108818
429 | IN718 | Archimedes method | Nitrogen | Prismatic | 170 | 600 | 0.12 | 0.04 | 0.4 | 89.99468 | 30 | 98.55 | EOS M280 | https://doi.org/10.1016/j.matdes.2020.108818
430 | IN718 | Archimedes method | Nitrogen | Prismatic | 170 | 700 | 0.12 | 0.04 | 0.4 | 89.99468 | 30 | 98.56 | EOS M280 | https://doi.org/10.1016/j.matdes.2020.108818
431 | IN718 | Archimedes method | Nitrogen | Prismatic | 170 | 800 | 0.12 | 0.04 | 0.4 | 89.99468 | 30 | 98.4 | EOS M280 | https://doi.org/10.1016/j.matdes.2020.108818
432 | IN718 | Archimedes method | Nitrogen | Prismatic | 170 | 1000 | 0.12 | 0.04 | 0.4 | 89.99468 | 30 | 96.49 | EOS M280 | https://doi.org/10.1016/j.matdes.2020.108818
433 | IN718 | Archimedes method | Nitrogen | Prismatic | 170 | 1200 | 0.12 | 0.04 | 0.4 | 89.99468 | 30 | 93.11 | EOS M280 | https://doi.org/10.1016/j.matdes.2020.108818
434 | IN718 | Archimedes method | Nitrogen | Prismatic | 220 | 500 | 0.12 | 0.04 | 0.4 | 89.99468 | 30 | 98.45 | EOS M280 | https://doi.org/10.1016/j.matdes.2020.108818
435 | IN718 | Archimedes method | Nitrogen | Prismatic | 220 | 600 | 0.12 | 0.04 | 0.4 | 89.99468 | 30 | 98.81 | EOS M280 | https://doi.org/10.1016/j.matdes.2020.108818
436 | IN718 | Archimedes method | Nitrogen | Prismatic | 220 | 700 | 0.12 | 0.04 | 0.4 | 89.99468 | 30 | 98.41 | EOS M280 | https://doi.org/10.1016/j.matdes.2020.108818
437 | IN718 | Archimedes method | Nitrogen | Prismatic | 220 | 800 | 0.12 | 0.04 | 0.4 | 89.99468 | 30 | 98.7 | EOS M280 | https://doi.org/10.1016/j.matdes.2020.108818
438 | IN718 | Archimedes method | Nitrogen | Prismatic | 220 | 1000 | 0.12 | 0.04 | 0.4 | 89.99468 | 30 | 98.63 | EOS M280 | https://doi.org/10.1016/j.matdes.2020.108818
439 | IN718 | Archimedes method | Nitrogen | Prismatic | 220 | 1200 | 0.12 | 0.04 | 0.4 | 89.99468 | 30 | 97.47 | EOS M280 | https://doi.org/10.1016/j.matdes.2020.108818
440 | IN718 | Archimedes method | Nitrogen | Prismatic | 270 | 500 | 0.12 | 0.04 | 0.4 | 89.99468 | 30 | 98.66 | EOS M280 | https://doi.org/10.1016/j.matdes.2020.108818
441 | IN718 | Archimedes method | Nitrogen | Prismatic | 270 | 600 | 0.12 | 0.04 | 0.4 | 89.99468 | 30 | 99.01 | EOS M280 | https://doi.org/10.1016/j.matdes.2020.108818
442 | IN718 | Archimedes method | Nitrogen | Prismatic | 270 | 700 | 0.12 | 0.04 | 0.4 | 89.99468 | 30 | 98.79 | EOS M280 | https://doi.org/10.1016/j.matdes.2020.108818
443 | IN718 | Archimedes method | Nitrogen | Prismatic | 270 | 800 | 0.12 | 0.04 | 0.4 | 89.99468 | 30 | 98.82 | EOS M280 | https://doi.org/10.1016/j.matdes.2020.108818
444 | IN718 | Archimedes method | Nitrogen | Prismatic | 270 | 1000 | 0.12 | 0.04 | 0.4 | 89.99468 | 30 | 98.53 | EOS M280 | https://doi.org/10.1016/j.matdes.2020.108818
445 | IN718 | Archimedes method | Nitrogen | Prismatic | 270 | 1200 | 0.12 | 0.04 | 0.4 | 89.99468 | 30 | 98.51 | EOS M280 | https://doi.org/10.1016/j.matdes.2020.108818
446 | IN718 | Archimedes method | Nitrogen | Prismatic | 320 | 500 | 0.12 | 0.04 | 0.4 | 89.99468 | 30 | 98.16 | EOS M280 | https://doi.org/10.1016/j.matdes.2020.108818
447 | IN718 | Archimedes method | Nitrogen | Prismatic | 320 | 600 | 0.12 | 0.04 | 0.4 | 89.99468 | 30 | 99.17 | EOS M280 | https://doi.org/10.1016/j.matdes.2020.108818
448 | IN718 | Archimedes method | Nitrogen | Prismatic | 320 | 700 | 0.12 | 0.04 | 0.4 | 89.99468 | 30 | 99.06 | EOS M280 | https://doi.org/10.1016/j.matdes.2020.108818
449 | IN718 | Archimedes method | Nitrogen | Prismatic | 320 | 800 | 0.12 | 0.04 | 0.4 | 89.99468 | 30 | 98.92 | EOS M280 | https://doi.org/10.1016/j.matdes.2020.108818
450 | IN718 | Archimedes method | Nitrogen | Prismatic | 320 | 1000 | 0.12 | 0.04 | 0.4 | 89.99468 | 30 | 98.74 | EOS M280 | https://doi.org/10.1016/j.matdes.2020.108818
451 | IN718 | Archimedes method | Nitrogen | Prismatic | 320 | 1200 | 0.12 | 0.04 | 0.4 | 89.99468 | 30 | 98.62 | EOS M280 | https://doi.org/10.1016/j.matdes.2020.108818
452 | IN718 | Archimedes method | Nitrogen | Prismatic | 370 | 500 | 0.12 | 0.04 | 0.4 | 89.99468 | 30 | 97.92 | EOS M280 | https://doi.org/10.1016/j.matdes.2020.108818
453 | IN718 | Archimedes method | Nitrogen | Prismatic | 370 | 600 | 0.12 | 0.04 | 0.4 | 89.99468 | 30 | 98.07 | EOS M280 | https://doi.org/10.1016/j.matdes.2020.108818
454 | IN718 | Archimedes method | Nitrogen | Prismatic | 370 | 700 | 0.12 | 0.04 | 0.4 | 89.99468 | 30 | 98.45 | EOS M280 | https://doi.org/10.1016/j.matdes.2020.108818
455 | IN718 | Archimedes method | Nitrogen | Prismatic | 370 | 800 | 0.12 | 0.04 | 0.4 | 89.99468 | 30 | 98.16 | EOS M280 | https://doi.org/10.1016/j.matdes.2020.108818
456 | IN718 | Archimedes method | Nitrogen | Prismatic | 370 | 1000 | 0.12 | 0.04 | 0.4 | 89.99468 | 30 | 98.32 | EOS M280 | https://doi.org/10.1016/j.matdes.2020.108818
457 | IN718 | Archimedes method | Nitrogen | Prismatic | 370 | 1200 | 0.12 | 0.04 | 0.4 | 89.99468 | 30 | 98.11 | EOS M280 | https://doi.org/10.1016/j.matdes.2020.108818
458 | IN718 | Image analysis | Argon | Prismatic | 90 | 100 | 0.08 | 0.025 | 0.11 | 7.989026 | 22.5 | 94.032 | Mlab Concept Laser | http://dx.doi.org/10.1016/j.powtec.2017.01.030
459 | IN718 | Image analysis | Argon | Prismatic | 90 | 200 | 0.08 | 0.025 | 0.11 | 7.989026 | 22.5 | 99.026 | Mlab Concept Laser | http://dx.doi.org/10.1016/j.powtec.2017.01.030
460 | IN718 | Image analysis | Argon | Prismatic | 90 | 300 | 0.08 | 0.025 | 0.11 | 7.989026 | 22.5 | 99.4497 | Mlab Concept Laser | http://dx.doi.org/10.1016/j.powtec.2017.01.030
461 | IN718 | Image analysis | Argon | Prismatic | 90 | 400 | 0.08 | 0.025 | 0.11 | 7.989026 | 22.5 | 99.619 | Mlab Concept Laser | http://dx.doi.org/10.1016/j.powtec.2017.01.030
462 | IN718 | Image analysis | Argon | Prismatic | 90 | 600 | 0.08 | 0.025 | 0.11 | 7.989026 | 22.5 | 99.492 | Mlab Concept Laser | http://dx.doi.org/10.1016/j.powtec.2017.01.030
463 | IN718 | Image analysis | Argon | Prismatic | 90 | 800 | 0.08 | 0.025 | 0.11 | 7.989026 | 22.5 | 99.704 | Mlab Concept Laser | http://dx.doi.org/10.1016/j.powtec.2017.01.030
464 | IN718 | Image analysis | Argon | Prismatic | 90 | 1200 | 0.08 | 0.025 | 0.11 | 7.989026 | 22.5 | 96.19 | Mlab Concept Laser | http://dx.doi.org/10.1016/j.powtec.2017.01.030
465 | IN718 | Image analysis | Argon | Prismatic | 90 | 1600 | 0.08 | 0.025 | 0.11 | 7.989026 | 22.5 | 86.37 | Mlab Concept Laser | http://dx.doi.org/10.1016/j.powtec.2017.01.030
466 | IN718 | Image analysis | Argon | Prismatic | 150 | 1200 | 0.15 | 0.02 | 0.1 | 4 | 22.5 | 87.7 | EOS M270 | https://doi.org/10.1016/j.jallcom.2017.07.198
467 | IN718 | Image analysis | Argon | Prismatic | 150 | 2000 | 0.2 | 0.02 | 0.1 | 4 | 22.5 | 90.4 | EOS M270 | https://doi.org/10.1016/j.jallcom.2017.07.198
468 | IN718 | Image analysis | Argon | Prismatic | 100 | 2000 | 0.2 | 0.02 | 0.1 | 4 | 22.5 | 89.6 | EOS M270 | https://doi.org/10.1016/j.jallcom.2017.07.198
469 | IN718 | Image analysis | Argon | Prismatic | 150 | 2000 | 0.25 | 0.02 | 0.1 | 4 | 22.5 | 88.7 | EOS M270 | https://doi.org/10.1016/j.jallcom.2017.07.198
470 | IN718 | Image analysis | Argon | Prismatic | 245 | 755 | 0.09 | 0.05 | 0.081 | 1 | 37.4 | 99.73 | SLM-280HL | http://www.scientific.net/AMM.698.333
471 | IN718 | Archimedes method | Argon | Prismatic | 150 | 800 | 0.06 | 0.03 | 0.07 | 24.83333 | 29.56 | 99.12 | DiMetal-100 | https://doi.org/10.3390/cryst12091243
472 | IN718 | Archimedes method | Argon | Prismatic | 150 | 900 | 0.07 | 0.03 | 0.07 | 24.83333 | 29.56 | 99.26 | DiMetal-100 | https://doi.org/10.3390/cryst12091243
473 | IN718 | Archimedes method | Argon | Prismatic | 150 | 1000 | 0.08 | 0.03 | 0.07 | 24.83333 | 29.56 | 96.13 | DiMetal-100 | https://doi.org/10.3390/cryst12091243
474 | IN718 | Archimedes method | Argon | Prismatic | 150 | 1100 | 0.09 | 0.03 | 0.07 | 24.83333 | 29.56 | 95.43 | DiMetal-100 | https://doi.org/10.3390/cryst12091243
475 | IN718 | Archimedes method | Argon | Prismatic | 150 | 1200 | 0.1 | 0.03 | 0.07 | 24.83333 | 29.56 | 92.28 | DiMetal-100 | https://doi.org/10.3390/cryst12091243
476 | IN718 | Archimedes method | Argon | Prismatic | 160 | 800 | 0.07 | 0.03 | 0.07 | 24.83333 | 29.56 | 99.68 | DiMetal-100 | https://doi.org/10.3390/cryst12091243
477 | IN718 | Archimedes method | Argon | Prismatic | 160 | 900 | 0.08 | 0.03 | 0.07 | 24.83333 | 29.56 | 98.33 | DiMetal-100 | https://doi.org/10.3390/cryst12091243
478 | IN718 | Archimedes method | Argon | Prismatic | 160 | 1000 | 0.09 | 0.03 | 0.07 | 24.83333 | 29.56 | 97.55 | DiMetal-100 | https://doi.org/10.3390/cryst12091243
479 | IN718 | Archimedes method | Argon | Prismatic | 160 | 1100 | 0.1 | 0.03 | 0.07 | 24.83333 | 29.56 | 94.48 | DiMetal-100 | https://doi.org/10.3390/cryst12091243
480 | IN718 | Archimedes method | Argon | Prismatic | 160 | 1200 | 0.06 | 0.03 | 0.07 | 24.83333 | 29.56 | 98.62 | DiMetal-100 | https://doi.org/10.3390/cryst12091243
481 | IN718 | Archimedes method | Argon | Prismatic | 170 | 800 | 0.08 | 0.03 | 0.07 | 24.83333 | 29.56 | 99.57 | DiMetal-100 | https://doi.org/10.3390/cryst12091243
482 | IN718 | Archimedes method | Argon | Prismatic | 170 | 900 | 0.09 | 0.03 | 0.07 | 24.83333 | 29.56 | 98.63 | DiMetal-100 | https://doi.org/10.3390/cryst12091243
483 | IN718 | Archimedes method | Argon | Prismatic | 170 | 1000 | 0.1 | 0.03 | 0.07 | 24.83333 | 29.56 | 97.43 | DiMetal-100 | https://doi.org/10.3390/cryst12091243
484 | IN718 | Archimedes method | Argon | Prismatic | 170 | 1100 | 0.06 | 0.03 | 0.07 | 24.83333 | 29.56 | 99.23 | DiMetal-100 | https://doi.org/10.3390/cryst12091243
485 | IN718 | Archimedes method | Argon | Prismatic | 170 | 1200 | 0.07 | 0.03 | 0.07 | 24.83333 | 29.56 | 97.55 | DiMetal-100 | https://doi.org/10.3390/cryst12091243
486 | IN718 | Archimedes method | Argon | Prismatic | 180 | 800 | 0.09 | 0.03 | 0.07 | 24.83333 | 29.56 | 99.15 | DiMetal-100 | https://doi.org/10.3390/cryst12091243
487 | IN718 | Archimedes method | Argon | Prismatic | 180 | 900 | 0.1 | 0.03 | 0.07 | 24.83333 | 29.56 | 98.02 | DiMetal-100 | https://doi.org/10.3390/cryst12091243
488 | IN718 | Archimedes method | Argon | Prismatic | 180 | 1000 | 0.06 | 0.03 | 0.07 | 24.83333 | 29.56 | 99.53 | DiMetal-100 | https://doi.org/10.3390/cryst12091243
489 | IN718 | Archimedes method | Argon | Prismatic | 180 | 1100 | 0.07 | 0.03 | 0.07 | 24.83333 | 29.56 | 98.92 | DiMetal-100 | https://doi.org/10.3390/cryst12091243
490 | IN718 | Archimedes method | Argon | Prismatic | 180 | 1200 | 0.08 | 0.03 | 0.07 | 24.83333 | 29.56 | 98.21 | DiMetal-100 | https://doi.org/10.3390/cryst12091243
491 | IN718 | Archimedes method | Argon | Prismatic | 190 | 800 | 0.1 | 0.03 | 0.07 | 24.83333 | 29.56 | 98.5 | DiMetal-100 | https://doi.org/10.3390/cryst12091243
492 | IN718 | Archimedes method | Argon | Prismatic | 190 | 900 | 0.06 | 0.03 | 0.07 | 24.83333 | 29.56 | 98.92 | DiMetal-100 | https://doi.org/10.3390/cryst12091243
493 | IN718 | Archimedes method | Argon | Prismatic | 190 | 1000 | 0.07 | 0.03 | 0.07 | 24.83333 | 29.56 | 99.43 | DiMetal-100 | https://doi.org/10.3390/cryst12091243
494 | IN718 | Archimedes method | Argon | Prismatic | 190 | 1100 | 0.08 | 0.03 | 0.07 | 24.83333 | 29.56 | 97.88 | DiMetal-100 | https://doi.org/10.3390/cryst12091243
495 | IN718 | Archimedes method | Argon | Prismatic | 190 | 1200 | 0.09 | 0.03 | 0.07 | 24.83333 | 29.56 | 96.84 | DiMetal-100 | https://doi.org/10.3390/cryst12091243
496 | IN718 | Archimedes method | Nitrogen | Prismatic | 320 | 700 | 0.12 | 0.05 | 0.2 | 8.998664 | 22.5 | 99.7 | Lumex Avance 25 | https://doi.org/10.1016/j.matchar.2021.111379
497 | IN718 | Archimedes method | Nitrogen | Prismatic | 150 | 1500 | 0.14 | 0.04 | 0.1 | 41.99793 | 32 | 81.44 | EOS M290 | https://doi.org/10.1016/j.jclepro.2022.133284
498 | IN718 | Archimedes method | Nitrogen | Prismatic | 160 | 1400 | 0.14 | 0.04 | 0.1 | 41.99793 | 32 | 83.26 | EOS M290 | https://doi.org/10.1016/j.jclepro.2022.133284
499 | IN718 | Archimedes method | Nitrogen | Prismatic | 150 | 900 | 0.1 | 0.046 | 0.1 | 41.99793 | 32 | 97.16 | EOS M290 | https://doi.org/10.1016/j.jclepro.2022.133284
500 | IN718 | Archimedes method | Nitrogen | Prismatic | 200 | 750 | 0.08 | 0.038 | 0.1 | 41.99793 | 32 | 98.19 | EOS M290 | https://doi.org/10.1016/j.jclepro.2022.133284
501 | IN718 | Archimedes method | Nitrogen | Prismatic | 200 | 750 | 0.12 | 0.038 | 0.1 | 41.99793 | 32 | 98.11 | EOS M290 | https://doi.org/10.1016/j.jclepro.2022.133284
502 | IN718 | Archimedes method | Nitrogen | Prismatic | 200 | 750 | 0.12 | 0.054 | 0.1 | 41.99793 | 32 | 98.19 | EOS M290 | https://doi.org/10.1016/j.jclepro.2022.133284
503 | IN718 | Archimedes method | Nitrogen | Prismatic | 200 | 1050 | 0.08 | 0.038 | 0.1 | 41.99793 | 32 | 97.73 | EOS M290 | https://doi.org/10.1016/j.jclepro.2022.133284
504 | IN718 | Archimedes method | Nitrogen | Prismatic | 200 | 1050 | 0.08 | 0.054 | 0.1 | 41.99793 | 32 | 97.54 | EOS M290 | https://doi.org/10.1016/j.jclepro.2022.133284
505 | IN718 | Archimedes method | Nitrogen | Prismatic | 200 | 1050 | 0.12 | 0.038 | 0.1 | 41.99793 | 32 | 96.34 | EOS M290 | https://doi.org/10.1016/j.jclepro.2022.133284
506 | IN718 | Archimedes method | Nitrogen | Prismatic | 200 | 1050 | 0.12 | 0.054 | 0.1 | 41.99793 | 32 | 95.79 | EOS M290 | https://doi.org/10.1016/j.jclepro.2022.133284
507 | IN718 | Archimedes method | Nitrogen | Prismatic | 250 | 600 | 0.1 | 0.046 | 0.1 | 41.99793 | 32 | 98.04 | EOS M290 | https://doi.org/10.1016/j.jclepro.2022.133284
508 | IN718 | Archimedes method | Nitrogen | Prismatic | 250 | 900 | 0.06 | 0.046 | 0.1 | 41.99793 | 32 | 98.19 | EOS M290 | https://doi.org/10.1016/j.jclepro.2022.133284
509 | IN718 | Archimedes method | Nitrogen | Prismatic | 250 | 900 | 0.1 | 0.03 | 0.1 | 41.99793 | 32 | 98.1 | EOS M290 | https://doi.org/10.1016/j.jclepro.2022.133284
510 | IN718 | Archimedes method | Nitrogen | Prismatic | 250 | 900 | 0.1 | 0.046 | 0.1 | 41.99793 | 32 | 99.47 | EOS M290 | https://doi.org/10.1016/j.jclepro.2022.133284
511 | IN718 | Archimedes method | Nitrogen | Prismatic | 250 | 900 | 0.1 | 0.062 | 0.1 | 41.99793 | 32 | 97.79 | EOS M290 | https://doi.org/10.1016/j.jclepro.2022.133284
512 | IN718 | Archimedes method | Nitrogen | Prismatic | 250 | 900 | 0.14 | 0.046 | 0.1 | 41.99793 | 32 | 98.15 | EOS M290 | https://doi.org/10.1016/j.jclepro.2022.133284
513 | IN718 | Archimedes method | Nitrogen | Prismatic | 250 | 1200 | 0.1 | 0.046 | 0.1 | 41.99793 | 32 | 98.24 | EOS M290 | https://doi.org/10.1016/j.jclepro.2022.133284
514 | IN718 | Archimedes method | Nitrogen | Prismatic | 300 | 750 | 0.08 | 0.038 | 0.1 | 41.99793 | 32 | 98.68 | EOS M290 | https://doi.org/10.1016/j.jclepro.2022.133284
515 | IN718 | Archimedes method | Nitrogen | Prismatic | 300 | 750 | 0.08 | 0.054 | 0.1 | 41.99793 | 32 | 97.73 | EOS M290 | https://doi.org/10.1016/j.jclepro.2022.133284
516 | IN718 | Archimedes method | Nitrogen | Prismatic | 300 | 750 | 0.12 | 0.038 | 0.1 | 41.99793 | 32 | 97.87 | EOS M290 | https://doi.org/10.1016/j.jclepro.2022.133284
517 | IN718 | Archimedes method | Nitrogen | Prismatic | 300 | 750 | 0.12 | 0.054 | 0.1 | 41.99793 | 32 | 98.24 | EOS M290 | https://doi.org/10.1016/j.jclepro.2022.133284
518 | IN718 | Archimedes method | Nitrogen | Prismatic | 300 | 1050 | 0.08 | 0.038 | 0.1 | 41.99793 | 32 | 97.8 | EOS M290 | https://doi.org/10.1016/j.jclepro.2022.133284
519 | IN718 | Archimedes method | Nitrogen | Prismatic | 300 | 1050 | 0.08 | 0.054 | 0.1 | 41.99793 | 32 | 97.45 | EOS M290 | https://doi.org/10.1016/j.jclepro.2022.133284
520 | IN718 | Archimedes method | Nitrogen | Prismatic | 300 | 1050 | 0.12 | 0.054 | 0.1 | 41.99793 | 32 | 96.76 | EOS M290 | https://doi.org/10.1016/j.jclepro.2022.133284
521 | IN718 | Archimedes method | Nitrogen | Prismatic | 300 | 1050 | 0.12 | 0.038 | 0.1 | 41.99793 | 32 | 97.96 | EOS M290 | https://doi.org/10.1016/j.jclepro.2022.133284
522 | IN718 | Archimedes method | Nitrogen | Prismatic | 350 | 900 | 0.1 | 0.046 | 0.1 | 41.99793 | 32 | 98.21 | EOS M290 | https://doi.org/10.1016/j.jclepro.2022.133284
523 | IN718 | Archimedes method | Nitrogen | Prismatic | 180 | 500 | 0.05 | 0.04 | 0.1 | 41.99793 | 32 | 97.25 | EOS M290 | https://doi.org/10.1016/j.jclepro.2022.133284
524 | IN718 | Archimedes method | Nitrogen | Prismatic | 180 | 800 | 0.08 | 0.04 | 0.1 | 41.99793 | 32 | 97.73 | EOS M290 | https://doi.org/10.1016/j.jclepro.2022.133284
525 | IN718 | Archimedes method | Nitrogen | Prismatic | 180 | 1100 | 0.11 | 0.04 | 0.1 | 41.99793 | 32 | 96.34 | EOS M290 | https://doi.org/10.1016/j.jclepro.2022.133284
526 | IN718 | Archimedes method | Nitrogen | Prismatic | 180 | 1400 | 0.14 | 0.04 | 0.1 | 41.99793 | 32 | 86.76 | EOS M290 | https://doi.org/10.1016/j.jclepro.2022.133284
527 | IN718 | Archimedes method | Nitrogen | Prismatic | 230 | 500 | 0.08 | 0.04 | 0.1 | 41.99793 | 32 | 95.8 | EOS M290 | https://doi.org/10.1016/j.jclepro.2022.133284
528 | IN718 | Archimedes method | Nitrogen | Prismatic | 230 | 800 | 0.05 | 0.04 | 0.1 | 41.99793 | 32 | 97.62 | EOS M290 | https://doi.org/10.1016/j.jclepro.2022.133284
529 | IN718 | Archimedes method | Nitrogen | Prismatic | 230 | 1100 | 0.14 | 0.04 | 0.1 | 41.99793 | 32 | 97.32 | EOS M290 | https://doi.org/10.1016/j.jclepro.2022.133284
530 | IN718 | Archimedes method | Nitrogen | Prismatic | 230 | 1400 | 0.11 | 0.04 | 0.1 | 41.99793 | 32 | 97.13 | EOS M290 | https://doi.org/10.1016/j.jclepro.2022.133284
531 | IN718 | Archimedes method | Nitrogen | Prismatic | 280 | 500 | 0.11 | 0.04 | 0.1 | 41.99793 | 32 | 97 | EOS M290 | https://doi.org/10.1016/j.jclepro.2022.133284
532 | IN718 | Archimedes method | Nitrogen | Prismatic | 280 | 800 | 0.14 | 0.04 | 0.1 | 41.99793 | 32 | 97.41 | EOS M290 | https://doi.org/10.1016/j.jclepro.2022.133284
533 | IN718 | Archimedes method | Nitrogen | Prismatic | 280 | 1100 | 0.05 | 0.04 | 0.1 | 41.99793 | 32 | 97.02 | EOS M290 | https://doi.org/10.1016/j.jclepro.2022.133284
534 | IN718 | Archimedes method | Nitrogen | Prismatic | 280 | 1400 | 0.08 | 0.04 | 0.1 | 41.99793 | 32 | 96.95 | EOS M290 | https://doi.org/10.1016/j.jclepro.2022.133284
535 | IN718 | Archimedes method | Nitrogen | Prismatic | 330 | 500 | 0.14 | 0.04 | 0.1 | 41.99793 | 32 | 97.48 | EOS M290 | https://doi.org/10.1016/j.jclepro.2022.133284
536 | IN718 | Archimedes method | Nitrogen | Prismatic | 330 | 800 | 0.11 | 0.04 | 0.1 | 41.99793 | 32 | 97.57 | EOS M290 | https://doi.org/10.1016/j.jclepro.2022.133284
537 | IN718 | Archimedes method | Nitrogen | Prismatic | 330 | 1100 | 0.08 | 0.04 | 0.1 | 41.99793 | 32 | 97.35 | EOS M290 | https://doi.org/10.1016/j.jclepro.2022.133284
538 | IN718 | Archimedes method | Nitrogen | Prismatic | 330 | 1400 | 0.05 | 0.04 | 0.1 | 41.99793 | 32 | 97.75 | EOS M290 | https://doi.org/10.1016/j.jclepro.2022.133284
539 | IN718 | Archimedes method | Argon | Prismatic | 160 | 1250 | 0.11 | 0.04 | 0.08 | 10 | 32.5 | 93.153 | EOS M280 | https://doi.org/10.1007/s00339-023-06642-w
540 | IN718 | Archimedes method | Argon | Prismatic | 180 | 1080 | 0.11 | 0.04 | 0.08 | 10 | 32.5 | 93.3 | EOS M280 | https://doi.org/10.1007/s00339-023-06642-w
541 | IN718 | Archimedes method | Argon | Prismatic | 200 | 920 | 0.11 | 0.04 | 0.08 | 10 | 32.5 | 97.522 | EOS M280 | https://doi.org/10.1007/s00339-023-06642-w
542 | IN718 | Archimedes method | Argon | Prismatic | 280 | 960 | 0.11 | 0.04 | 0.08 | 10 | 32.5 | 99.376 | EOS M280 | https://doi.org/10.1007/s00339-023-06642-w
543 | IN718 | Archimedes method | Argon | Prismatic | 180 | 455 | 0.11 | 0.04 | 0.08 | 10 | 32.5 | 99.127 | EOS M280 | https://doi.org/10.1007/s00339-023-06642-w
544 | IN718 | Archimedes method | Argon | Prismatic | 200 | 410 | 0.11 | 0.04 | 0.08 | 10 | 32.5 | 99.002 | EOS M280 | https://doi.org/10.1007/s00339-023-06642-w
545 | IN718 | Archimedes method | Argon | Prismatic | 160 | 285 | 0.11 | 0.04 | 0.08 | 10 | 32.5 | 96.927 | EOS M280 | https://doi.org/10.1007/s00339-023-06642-w
546 | IN718 | Archimedes method | Argon | Prismatic | 320 | 520 | 0.11 | 0.04 | 0.08 | 10 | 32.5 | 95.453 | EOS M280 | https://doi.org/10.1007/s00339-023-06642-w
547 | IN718 | Archimedes method | Argon | Prismatic | 280 | 400 | 0.11 | 0.04 | 0.08 | 10 | 32.5 | 95.304 | EOS M280 | https://doi.org/10.1007/s00339-023-06642-w
548 | IN718 | Archimedes method | Argon | Prismatic | 320 | 410 | 0.11 | 0.04 | 0.08 | 10 | 32.5 | 95.256 | EOS M280 | https://doi.org/10.1007/s00339-023-06642-w
549 | IN718 | Image analysis | Argon | Tensile Samples | 168 | 1475 | 0.1 | 0.03 | 0.08 | 3 | 39.98 | 93.09 | ProX DMP 320 | https://doi.org/10.1016/j.addma.2020.101425
550 | IN718 | Image analysis | Argon | Tensile Samples | 330 | 1770 | 0.1 | 0.03 | 0.08 | 3 | 39.98 | 99.77 | ProX DMP 320 | https://doi.org/10.1016/j.addma.2020.101425
551 | IN718 | Image analysis | Argon | Tensile Samples | 220 | 1180 | 0.1 | 0.03 | 0.08 | 3 | 39.98 | 99.93 | ProX DMP 320 | https://doi.org/10.1016/j.addma.2020.101425
552 | IN718 | Archimedes method | Argon | Prismatic | 250 | 900 | 0.06 | 0.046 | 0.1 | 29.99852 | 32 | 98.19 | EOS M290 | https://doi.org/10.1007/s00170-021-08388-2
553 | IN718 | Archimedes method | Argon | Prismatic | 250 | 900 | 0.1 | 0.046 | 0.1 | 29.99852 | 32 | 98.77 | EOS M290 | https://doi.org/10.1007/s00170-021-08388-2
554 | IN718 | Archimedes method | Argon | Prismatic | 200 | 1050 | 0.12 | 0.054 | 0.1 | 29.99852 | 32 | 95.79 | EOS M290 | https://doi.org/10.1007/s00170-021-08388-2
555 | IN718 | Archimedes method | Argon | Prismatic | 300 | 750 | 0.08 | 0.038 | 0.1 | 29.99852 | 32 | 98.68 | EOS M290 | https://doi.org/10.1007/s00170-021-08388-2
556 | IN718 | Archimedes method | Argon | Prismatic | 250 | 600 | 0.1 | 0.046 | 0.1 | 29.99852 | 32 | 98.04 | EOS M290 | https://doi.org/10.1007/s00170-021-08388-2
557 | IN718 | Archimedes method | Argon | Prismatic | 300 | 1050 | 0.08 | 0.038 | 0.1 | 29.99852 | 32 | 97.8 | EOS M290 | https://doi.org/10.1007/s00170-021-08388-2
558 | IN718 | Archimedes method | Argon | Prismatic | 250 | 900 | 0.1 | 0.046 | 0.1 | 29.99852 | 32 | 98.82 | EOS M290 | https://doi.org/10.1007/s00170-021-08388-2
559 | IN718 | Archimedes method | Argon | Prismatic | 200 | 750 | 0.12 | 0.054 | 0.1 | 29.99852 | 32 | 98.19 | EOS M290 | https://doi.org/10.1007/s00170-021-08388-2
560 | IN718 | Archimedes method | Argon | Prismatic | 200 | 750 | 0.08 | 0.038 | 0.1 | 29.99852 | 32 | 98.19 | EOS M290 | https://doi.org/10.1007/s00170-021-08388-2
561 | IN718 | Archimedes method | Argon | Prismatic | 300 | 750 | 0.12 | 0.054 | 0.1 | 29.99852 | 32 | 98.24 | EOS M290 | https://doi.org/10.1007/s00170-021-08388-2
562 | IN718 | Archimedes method | Argon | Prismatic | 250 | 900 | 0.1 | 0.046 | 0.1 | 29.99852 | 32 | 98.54 | EOS M290 | https://doi.org/10.1007/s00170-021-08388-2
563 | IN718 | Archimedes method | Argon | Prismatic | 200 | 750 | 0.08 | 0.054 | 0.1 | 29.99852 | 32 | 99.65 | EOS M290 | https://doi.org/10.1007/s00170-021-08388-2
564 | IN718 | Archimedes method | Argon | Prismatic | 200 | 750 | 0.12 | 0.038 | 0.1 | 29.99852 | 32 | 98.11 | EOS M290 | https://doi.org/10.1007/s00170-021-08388-2
565 | IN718 | Archimedes method | Argon | Prismatic | 250 | 900 | 0.1 | 0.046 | 0.1 | 29.99852 | 32 | 99.47 | EOS M290 | https://doi.org/10.1007/s00170-021-08388-2
566 | IN718 | Archimedes method | Argon | Prismatic | 250 | 900 | 0.1 | 0.046 | 0.1 | 29.99852 | 32 | 98.68 | EOS M290 | https://doi.org/10.1007/s00170-021-08388-2
567 | IN718 | Archimedes method | Argon | Prismatic | 350 | 900 | 0.1 | 0.046 | 0.1 | 29.99852 | 32 | 98.21 | EOS M290 | https://doi.org/10.1007/s00170-021-08388-2
568 | IN718 | Archimedes method | Argon | Prismatic | 300 | 750 | 0.12 | 0.038 | 0.1 | 29.99852 | 32 | 97.87 | EOS M290 | https://doi.org/10.1007/s00170-021-08388-2
569 | IN718 | Archimedes method | Argon | Prismatic | 300 | 1050 | 0.12 | 0.054 | 0.1 | 29.99852 | 32 | 96.76 | EOS M290 | https://doi.org/10.1007/s00170-021-08388-2
570 | IN718 | Archimedes method | Argon | Prismatic | 200 | 1050 | 0.08 | 0.054 | 0.1 | 29.99852 | 32 | 97.54 | EOS M290 | https://doi.org/10.1007/s00170-021-08388-2
571 | IN718 | Archimedes method | Argon | Prismatic | 200 | 1050 | 0.12 | 0.038 | 0.1 | 29.99852 | 32 | 96.34 | EOS M290 | https://doi.org/10.1007/s00170-021-08388-2
572 | IN718 | Archimedes method | Argon | Prismatic | 300 | 1050 | 0.12 | 0.038 | 0.1 | 29.99852 | 32 | 97.96 | EOS M290 | https://doi.org/10.1007/s00170-021-08388-2
573 | IN718 | Archimedes method | Argon | Prismatic | 250 | 900 | 0.1 | 0.046 | 0.1 | 29.99852 | 32 | 98.36 | EOS M290 | https://doi.org/10.1007/s00170-021-08388-2
574 | IN718 | Archimedes method | Argon | Prismatic | 200 | 1050 | 0.08 | 0.038 | 0.1 | 29.99852 | 32 | 97.73 | EOS M290 | https://doi.org/10.1007/s00170-021-08388-2
575 | IN718 | Archimedes method | Argon | Prismatic | 150 | 900 | 0.1 | 0.046 | 0.1 | 29.99852 | 32 | 97.16 | EOS M290 | https://doi.org/10.1007/s00170-021-08388-2
576 | IN718 | Archimedes method | Argon | Prismatic | 250 | 900 | 0.1 | 0.062 | 0.1 | 29.99852 | 32 | 97.79 | EOS M290 | https://doi.org/10.1007/s00170-021-08388-2
577 | IN718 | Archimedes method | Argon | Prismatic | 250 | 1200 | 0.1 | 0.046 | 0.1 | 29.99852 | 32 | 98.24 | EOS M290 | https://doi.org/10.1007/s00170-021-08388-2
578 | IN718 | Archimedes method | Argon | Prismatic | 250 | 900 | 0.1 | 0.03 | 0.1 | 29.99852 | 32 | 98.1 | EOS M290 | https://doi.org/10.1007/s00170-021-08388-2
579 | IN718 | Archimedes method | Argon | Prismatic | 250 | 900 | 0.14 | 0.046 | 0.1 | 29.99852 | 32 | 98.15 | EOS M290 | https://doi.org/10.1007/s00170-021-08388-2
580 | IN718 | Archimedes method | Argon | Prismatic | 300 | 1050 | 0.08 | 0.054 | 0.1 | 29.99852 | 32 | 97.45 | EOS M290 | https://doi.org/10.1007/s00170-021-08388-2
581 | IN718 | Archimedes method | Argon | Prismatic | 300 | 750 | 0.08 | 0.054 | 0.1 | 29.99852 | 32 | 97.73 | EOS M290 | https://doi.org/10.1007/s00170-021-08388-2
582 | IN718 | Archimedes method | Argon | NI | 155 | 540 | 0.12 | 0.03 | 0.1 | 18 | 31.9 | 99.54 | SLM 280HL | https://doi.org/10.1016/j.proeng.2017.01.179
583 | IN718 | Archimedes method | Argon | NI | 155 | 540 | 0.16 | 0.03 | 0.1 | 18 | 31.9 | 99.53 | SLM 280HL | https://doi.org/10.1016/j.proeng.2017.01.179
584 | IN718 | Archimedes method | Argon | NI | 155 | 680 | 0.12 | 0.03 | 0.1 | 18 | 31.9 | 99.56 | SLM 280HL | https://doi.org/10.1016/j.proeng.2017.01.179
585 | IN718 | Archimedes method | Argon | NI | 155 | 680 | 0.16 | 0.03 | 0.1 | 18 | 31.9 | 98.92 | SLM 280HL | https://doi.org/10.1016/j.proeng.2017.01.179
586 | IN718 | Archimedes method | Argon | NI | 175 | 610 | 0.14 | 0.03 | 0.1 | 18 | 31.9 | 99.94 | SLM 280HL | https://doi.org/10.1016/j.proeng.2017.01.179
587 | IN718 | Archimedes method | Argon | NI | 195 | 540 | 0.12 | 0.03 | 0.1 | 18 | 31.9 | 99.49 | SLM 280HL | https://doi.org/10.1016/j.proeng.2017.01.179
588 | IN718 | Archimedes method | Argon | NI | 195 | 540 | 0.16 | 0.03 | 0.1 | 18 | 31.9 | 99.58 | SLM 280HL | https://doi.org/10.1016/j.proeng.2017.01.179
589 | IN718 | Archimedes method | Argon | NI | 195 | 680 | 0.12 | 0.03 | 0.1 | 18 | 31.9 | 99.46 | SLM 280HL | https://doi.org/10.1016/j.proeng.2017.01.179
590 | IN718 | Archimedes method | Argon | NI | 195 | 680 | 0.16 | 0.03 | 0.1 | 18 | 31.9 | 99.4 | SLM 280HL | https://doi.org/10.1016/j.proeng.2017.01.179
591 | IN718 | Image analysis | Argon | NI | 155 | 540 | 0.12 | 0.03 | 0.1 | 18 | 31.9 | 99.84 | SLM 280HL | https://doi.org/10.1016/j.proeng.2017.01.179
592 | IN718 | Image analysis | Argon | NI | 155 | 540 | 0.16 | 0.03 | 0.1 | 18 | 31.9 | 99.92 | SLM 280HL | https://doi.org/10.1016/j.proeng.2017.01.179
593 | IN718 | Image analysis | Argon | NI | 155 | 680 | 0.12 | 0.03 | 0.1 | 18 | 31.9 | 99.14 | SLM 280HL | https://doi.org/10.1016/j.proeng.2017.01.179
594 | IN718 | Image analysis | Argon | NI | 155 | 680 | 0.16 | 0.03 | 0.1 | 18 | 31.9 | 96.55 | SLM 280HL | https://doi.org/10.1016/j.proeng.2017.01.179
595 | IN718 | Image analysis | Argon | NI | 175 | 610 | 0.14 | 0.03 | 0.1 | 18 | 31.9 | 99.16 | SLM 280HL | https://doi.org/10.1016/j.proeng.2017.01.179
596 | IN718 | Image analysis | Argon | NI | 195 | 540 | 0.12 | 0.03 | 0.1 | 18 | 31.9 | 96.81 | SLM 280HL | https://doi.org/10.1016/j.proeng.2017.01.179
597 | IN718 | Image analysis | Argon | NI | 195 | 540 | 0.16 | 0.03 | 0.1 | 18 | 31.9 | 96.4 | SLM 280HL | https://doi.org/10.1016/j.proeng.2017.01.179
598 | IN718 | Image analysis | Argon | NI | 195 | 680 | 0.12 | 0.03 | 0.1 | 18 | 31.9 | 94.75 | SLM 280HL | https://doi.org/10.1016/j.proeng.2017.01.179
599 | IN718 | Image analysis | Argon | NI | 195 | 680 | 0.16 | 0.03 | 0.1 | 18 | 31.9 | 97.33 | SLM 280HL | https://doi.org/10.1016/j.proeng.2017.01.179