## data
No. | Material | Density Measurement Method | Atmosphere | Printed Geom. | Laser Power (W) | Scan Speed (mm/s) | Hatch space (mm) | Layer thickness (mm) | Spot size (mm) | Geometric Factor | D50 μm | RD (%) | Printer Model | DOI
600 | Ti6Al4V | Image analysis | NI | Prismatic | 50 | 500 | 0.1010101 | 0.03 | 0.1 | 15.9994 | 30 | 77.9756 | EOS M270 | https://doi.org/10.1007/s40964-017-0030-2
601 | Ti6Al4V | Image analysis | NI | Prismatic | 50 | 750 | 0.1010101 | 0.03 | 0.1 | 15.9994 | 30 | 54.945 | EOS M270 | https://doi.org/10.1007/s40964-017-0030-2
602 | Ti6Al4V | Image analysis | NI | Prismatic | 50 | 1000 | 0.1041667 | 0.03 | 0.1 | 15.9994 | 30 | 45.073 | EOS M270 | https://doi.org/10.1007/s40964-017-0030-2
603 | Ti6Al4V | Image analysis | NI | Prismatic | 50 | 1200 | 0.1068376 | 0.03 | 0.1 | 15.9994 | 30 | 34.8392 | EOS M270 | https://doi.org/10.1007/s40964-017-0030-2
604 | Ti6Al4V | Image analysis | NI | Prismatic | 100 | 500 | 0.1010101 | 0.03 | 0.1 | 15.9994 | 30 | 99.825 | EOS M270 | https://doi.org/10.1007/s40964-017-0030-2
605 | Ti6Al4V | Image analysis | NI | Prismatic | 100 | 750 | 0.1010101 | 0.03 | 0.1 | 15.9994 | 30 | 93.942 | EOS M270 | https://doi.org/10.1007/s40964-017-0030-2
606 | Ti6Al4V | Image analysis | NI | Prismatic | 100 | 1000 | 0.1010101 | 0.03 | 0.1 | 15.9994 | 30 | 79.925 | EOS M270 | https://doi.org/10.1007/s40964-017-0030-2
607 | Ti6Al4V | Image analysis | NI | Prismatic | 100 | 1200 | 0.1028807 | 0.03 | 0.1 | 15.9994 | 30 | 74.925 | EOS M270 | https://doi.org/10.1007/s40964-017-0030-2
608 | Ti6Al4V | Image analysis | NI | Prismatic | 150 | 500 | 0.1 | 0.03 | 0.1 | 15.9994 | 30 | 92.167 | EOS M270 | https://doi.org/10.1007/s40964-017-0030-2
609 | Ti6Al4V | Image analysis | NI | Prismatic | 150 | 750 | 0.1010101 | 0.03 | 0.1 | 15.9994 | 30 | 99.947 | EOS M270 | https://doi.org/10.1007/s40964-017-0030-2
610 | Ti6Al4V | Image analysis | NI | Prismatic | 150 | 1000 | 0.1 | 0.03 | 0.1 | 15.9994 | 30 | 99.963 | EOS M270 | https://doi.org/10.1007/s40964-017-0030-2
611 | Ti6Al4V | Image analysis | NI | Prismatic | 150 | 1200 | 0.101626 | 0.03 | 0.1 | 15.9994 | 30 | 95.036 | EOS M270 | https://doi.org/10.1007/s40964-017-0030-2
612 | Ti6Al4V | Image analysis | NI | Prismatic | 195 | 500 | 0.1 | 0.03 | 0.1 | 15.9994 | 30 | 91.221 | EOS M270 | https://doi.org/10.1007/s40964-017-0030-2
613 | Ti6Al4V | Image analysis | NI | Prismatic | 195 | 750 | 0.1007752 | 0.03 | 0.1 | 15.9994 | 30 | 98.367 | EOS M270 | https://doi.org/10.1007/s40964-017-0030-2
614 | Ti6Al4V | Image analysis | NI | Prismatic | 195 | 1000 | 0.1 | 0.03 | 0.1 | 15.9994 | 30 | 99.827 | EOS M270 | https://doi.org/10.1007/s40964-017-0030-2
615 | Ti6Al4V | Image analysis | NI | Prismatic | 195 | 1200 | 0.1003086 | 0.03 | 0.1 | 15.9994 | 30 | 99.837 | EOS M270 | https://doi.org/10.1007/s40964-017-0030-2
616 | Ti6Al4V | Image analysis | Argon | Other | 100 | 700 | 0.12 | 0.05 | 0.082 | 15.99931 | 43 | 97.59 | SLM-280HL | https://doi.org/10.3390/ma12060930
617 | Ti6Al4V | Image analysis | Argon | Other | 275 | 700 | 0.12 | 0.05 | 0.082 | 15.99931 | 43 | 98.68 | SLM-280HL | https://doi.org/10.3390/ma12060930
618 | Ti6Al4V | Image analysis | Argon | Other | 100 | 1100 | 0.12 | 0.05 | 0.082 | 15.99931 | 43 | 74.04 | SLM-280HL | https://doi.org/10.3390/ma12060930
619 | Ti6Al4V | Image analysis | Argon | Other | 275 | 1100 | 0.12 | 0.05 | 0.082 | 15.99931 | 43 | 99.97 | SLM-280HL | https://doi.org/10.3390/ma12060930
620 | Ti6Al4V | Image analysis | Argon | Other | 275 | 1100 | 0.12 | 0.05 | 0.082 | 15.99931 | 43 | 99.6 | SLM-280HL | https://doi.org/10.3390/ma12060930
621 | Ti6Al4V | Image analysis | Argon | Other | 100 | 700 | 0.12 | 0.05 | 0.082 | 15.99931 | 43 | 97.06 | SLM-280HL | https://doi.org/10.3390/ma12060930
622 | Ti6Al4V | Image analysis | Argon | Other | 100 | 1100 | 0.12 | 0.05 | 0.082 | 15.99931 | 43 | 81.33 | SLM-280HL | https://doi.org/10.3390/ma12060930
623 | Ti6Al4V | Image analysis | Argon | Other | 275 | 700 | 0.12 | 0.05 | 0.082 | 15.99931 | 43 | 99.37 | SLM-280HL | https://doi.org/10.3390/ma12060930
624 | Ti6Al4V | Image analysis | Argon | Other | 275 | 1100 | 0.12 | 0.05 | 0.082 | 15.99931 | 43 | 99.69 | SLM-280HL | https://doi.org/10.3390/ma12060930
625 | Ti6Al4V | Image analysis | Argon | Other | 100 | 700 | 0.12 | 0.05 | 0.082 | 15.99931 | 43 | 98.68 | SLM-280HL | https://doi.org/10.3390/ma12060930
626 | Ti6Al4V | Image analysis | Argon | Other | 275 | 700 | 0.12 | 0.05 | 0.082 | 15.99931 | 43 | 99.43 | SLM-280HL | https://doi.org/10.3390/ma12060930
627 | Ti6Al4V | Image analysis | Argon | Other | 100 | 1100 | 0.12 | 0.05 | 0.082 | 15.99931 | 43 | 82.33 | SLM-280HL | https://doi.org/10.3390/ma12060930
628 | Ti6Al4V | Image analysis | Argon | Other | 100 | 1100 | 0.12 | 0.05 | 0.082 | 15.99931 | 43 | 91.17 | SLM-280HL | https://doi.org/10.3390/ma12060930
629 | Ti6Al4V | Image analysis | Argon | Other | 100 | 700 | 0.12 | 0.05 | 0.082 | 15.99931 | 43 | 98.93 | SLM-280HL | https://doi.org/10.3390/ma12060930
630 | Ti6Al4V | Image analysis | Argon | Other | 275 | 1100 | 0.12 | 0.05 | 0.082 | 15.99931 | 43 | 99.35 | SLM-280HL | https://doi.org/10.3390/ma12060930
631 | Ti6Al4V | Image analysis | Argon | Other | 275 | 700 | 0.12 | 0.05 | 0.082 | 15.99931 | 43 | 99.51 | SLM-280HL | https://doi.org/10.3390/ma12060930
632 | Ti6Al4V | Archimedes method | NI | Prismatic | 40 | 200 | 0.04 | 0.02 | 0.07 | 15.99932 | 31.06041 | 93.1476 | DiMetal-280 | http://dx.doi.org/10.1016/j.optlastec.2012.12.002
633 | Ti6Al4V | Archimedes method | NI | Prismatic | 60 | 200 | 0.05 | 0.02 | 0.07 | 15.99932 | 31.06041 | 91.612 | DiMetal-280 | http://dx.doi.org/10.1016/j.optlastec.2012.12.002
634 | Ti6Al4V | Archimedes method | NI | Prismatic | 80 | 200 | 0.06 | 0.02 | 0.07 | 15.99932 | 31.06041 | 93.7522 | DiMetal-280 | http://dx.doi.org/10.1016/j.optlastec.2012.12.002
635 | Ti6Al4V | Archimedes method | NI | Prismatic | 100 | 200 | 0.07 | 0.02 | 0.07 | 15.99932 | 31.06041 | 94.4424 | DiMetal-280 | http://dx.doi.org/10.1016/j.optlastec.2012.12.002
636 | Ti6Al4V | Archimedes method | NI | Prismatic | 40 | 200 | 0.05 | 0.025 | 0.07 | 15.99932 | 31.06041 | 87.5107 | DiMetal-280 | http://dx.doi.org/10.1016/j.optlastec.2012.12.002
637 | Ti6Al4V | Archimedes method | NI | Prismatic | 60 | 200 | 0.04 | 0.025 | 0.07 | 15.99932 | 31.06041 | 92.2501 | DiMetal-280 | http://dx.doi.org/10.1016/j.optlastec.2012.12.002
638 | Ti6Al4V | Archimedes method | NI | Prismatic | 80 | 200 | 0.07 | 0.025 | 0.07 | 15.99932 | 31.06041 | 92.4679 | DiMetal-280 | http://dx.doi.org/10.1016/j.optlastec.2012.12.002
639 | Ti6Al4V | Archimedes method | NI | Prismatic | 100 | 200 | 0.06 | 0.025 | 0.07 | 15.99932 | 31.06041 | 90.8294 | DiMetal-280 | http://dx.doi.org/10.1016/j.optlastec.2012.12.002
640 | Ti6Al4V | Archimedes method | NI | Prismatic | 40 | 200 | 0.06 | 0.03 | 0.07 | 15.99932 | 31.06041 | 89.4784 | DiMetal-280 | http://dx.doi.org/10.1016/j.optlastec.2012.12.002
641 | Ti6Al4V | Archimedes method | NI | Prismatic | 60 | 200 | 0.07 | 0.03 | 0.07 | 15.99932 | 31.06041 | 86.2579 | DiMetal-280 | http://dx.doi.org/10.1016/j.optlastec.2012.12.002
642 | Ti6Al4V | Archimedes method | NI | Prismatic | 80 | 200 | 0.04 | 0.03 | 0.07 | 15.99932 | 31.06041 | 90.8902 | DiMetal-280 | http://dx.doi.org/10.1016/j.optlastec.2012.12.002
643 | Ti6Al4V | Archimedes method | NI | Prismatic | 100 | 200 | 0.05 | 0.03 | 0.07 | 15.99932 | 31.06041 | 91.8215 | DiMetal-280 | http://dx.doi.org/10.1016/j.optlastec.2012.12.002
644 | Ti6Al4V | Archimedes method | NI | Prismatic | 40 | 200 | 0.07 | 0.035 | 0.07 | 15.99932 | 31.06041 | 83.8477 | DiMetal-280 | http://dx.doi.org/10.1016/j.optlastec.2012.12.002
645 | Ti6Al4V | Archimedes method | NI | Prismatic | 60 | 200 | 0.06 | 0.035 | 0.07 | 15.99932 | 31.06041 | 88.0555 | DiMetal-280 | http://dx.doi.org/10.1016/j.optlastec.2012.12.002
646 | Ti6Al4V | Archimedes method | NI | Prismatic | 80 | 200 | 0.05 | 0.035 | 0.07 | 15.99932 | 31.06041 | 89.8093 | DiMetal-280 | http://dx.doi.org/10.1016/j.optlastec.2012.12.002
647 | Ti6Al4V | Archimedes method | NI | Prismatic | 100 | 200 | 0.04 | 0.035 | 0.07 | 15.99932 | 31.06041 | 86.5873 | DiMetal-280 | http://dx.doi.org/10.1016/j.optlastec.2012.12.002
648 | Ti6Al4V | Image analysis | Argon | Cylindrical | 50 | 300 | 0.07 | 0.03 | 0.087 | 23.99809 | 35 | 97.73 | SLM-125HL | http://dx.doi.org/10.1016/j.msea.2016.03.113
649 | Ti6Al4V | Image analysis | Argon | Cylindrical | 50 | 300 | 0.09 | 0.03 | 0.087 | 23.99809 | 35 | 97.71 | SLM-125HL | http://dx.doi.org/10.1016/j.msea.2016.03.113
650 | Ti6Al4V | Image analysis | Argon | Cylindrical | 50 | 300 | 0.1 | 0.03 | 0.087 | 23.99809 | 35 | 97.76 | SLM-125HL | http://dx.doi.org/10.1016/j.msea.2016.03.113
651 | Ti6Al4V | Image analysis | Argon | Cylindrical | 50 | 300 | 0.12 | 0.03 | 0.087 | 23.99809 | 35 | 95.1 | SLM-125HL | http://dx.doi.org/10.1016/j.msea.2016.03.113
652 | Ti6Al4V | Image analysis | Argon | Cylindrical | 60 | 300 | 0.08 | 0.03 | 0.087 | 23.99809 | 35 | 99.39 | SLM-125HL | http://dx.doi.org/10.1016/j.msea.2016.03.113
653 | Ti6Al4V | Image analysis | Argon | Cylindrical | 60 | 400 | 0.08 | 0.03 | 0.087 | 23.99809 | 35 | 99.59 | SLM-125HL | http://dx.doi.org/10.1016/j.msea.2016.03.113
654 | Ti6Al4V | Image analysis | Argon | Cylindrical | 60 | 500 | 0.08 | 0.03 | 0.087 | 23.99809 | 35 | 98.53 | SLM-125HL | http://dx.doi.org/10.1016/j.msea.2016.03.113
655 | Ti6Al4V | Image analysis | Argon | Cylindrical | 60 | 600 | 0.08 | 0.03 | 0.087 | 23.99809 | 35 | 95.66 | SLM-125HL | http://dx.doi.org/10.1016/j.msea.2016.03.113
656 | Ti6Al4V | Image analysis | Argon | Cylindrical | 70 | 400 | 0.07 | 0.03 | 0.087 | 23.99809 | 35 | 99.23 | SLM-125HL | http://dx.doi.org/10.1016/j.msea.2016.03.113
657 | Ti6Al4V | Image analysis | Argon | Cylindrical | 70 | 400 | 0.08 | 0.03 | 0.087 | 23.99809 | 35 | 99.66 | SLM-125HL | http://dx.doi.org/10.1016/j.msea.2016.03.113
658 | Ti6Al4V | Image analysis | Argon | Cylindrical | 70 | 400 | 0.1 | 0.03 | 0.087 | 23.99809 | 35 | 99.7 | SLM-125HL | http://dx.doi.org/10.1016/j.msea.2016.03.113
659 | Ti6Al4V | Image analysis | Argon | Cylindrical | 70 | 400 | 0.12 | 0.03 | 0.087 | 23.99809 | 35 | 99.55 | SLM-125HL | http://dx.doi.org/10.1016/j.msea.2016.03.113
660 | Ti6Al4V | Image analysis | Argon | Cylindrical | 80 | 300 | 0.09 | 0.03 | 0.087 | 23.99809 | 35 | 99.71 | SLM-125HL | http://dx.doi.org/10.1016/j.msea.2016.03.113
661 | Ti6Al4V | Image analysis | Argon | Cylindrical | 80 | 400 | 0.09 | 0.03 | 0.087 | 23.99809 | 35 | 99.72 | SLM-125HL | http://dx.doi.org/10.1016/j.msea.2016.03.113
662 | Ti6Al4V | Image analysis | Argon | Cylindrical | 80 | 500 | 0.09 | 0.03 | 0.087 | 23.99809 | 35 | 98.48 | SLM-125HL | http://dx.doi.org/10.1016/j.msea.2016.03.113
663 | Ti6Al4V | Image analysis | Argon | Cylindrical | 80 | 600 | 0.09 | 0.03 | 0.087 | 23.99809 | 35 | 99.63 | SLM-125HL | http://dx.doi.org/10.1016/j.msea.2016.03.113
664 | Ti6Al4V | Image analysis | Argon | Cylindrical | 90 | 600 | 0.07 | 0.03 | 0.087 | 23.99809 | 35 | 99.53 | SLM-125HL | http://dx.doi.org/10.1016/j.msea.2016.03.113
665 | Ti6Al4V | Image analysis | Argon | Cylindrical | 90 | 600 | 0.08 | 0.03 | 0.087 | 23.99809 | 35 | 99.74 | SLM-125HL | http://dx.doi.org/10.1016/j.msea.2016.03.113
666 | Ti6Al4V | Image analysis | Argon | Cylindrical | 90 | 600 | 0.09 | 0.03 | 0.087 | 23.99809 | 35 | 99.55 | SLM-125HL | http://dx.doi.org/10.1016/j.msea.2016.03.113
667 | Ti6Al4V | Image analysis | Argon | Cylindrical | 90 | 600 | 0.12 | 0.03 | 0.087 | 23.99809 | 35 | 99.31 | SLM-125HL | http://dx.doi.org/10.1016/j.msea.2016.03.113
668 | Ti6Al4V | Image analysis | Argon | Cylindrical | 100 | 300 | 0.12 | 0.03 | 0.087 | 23.99809 | 35 | 99.75 | SLM-125HL | http://dx.doi.org/10.1016/j.msea.2016.03.113
669 | Ti6Al4V | Image analysis | Argon | Cylindrical | 100 | 400 | 0.12 | 0.03 | 0.087 | 23.99809 | 35 | 99.77 | SLM-125HL | http://dx.doi.org/10.1016/j.msea.2016.03.113
670 | Ti6Al4V | Image analysis | Argon | Cylindrical | 100 | 500 | 0.12 | 0.03 | 0.087 | 23.99809 | 35 | 99.7 | SLM-125HL | http://dx.doi.org/10.1016/j.msea.2016.03.113
671 | Ti6Al4V | Image analysis | Argon | Cylindrical | 100 | 600 | 0.12 | 0.03 | 0.087 | 23.99809 | 35 | 99.43 | SLM-125HL | http://dx.doi.org/10.1016/j.msea.2016.03.113
672 | Ti6Al4V | Archimedes method | Argon | Tensile Samples | 90 | 600 | 0.065 | 0.03 | 0.2 | 24.9999872 | 30 | 97.9487 | SLM-125HL | https://doi.org/10.1016/j.addma.2018.09.002
673 | Ti6Al4V | Archimedes method | Argon | Tensile Samples | 90 | 650 | 0.07 | 0.03 | 0.2 | 24.9999872 | 30 | 97.426 | SLM-125HL | https://doi.org/10.1016/j.addma.2018.09.002
674 | Ti6Al4V | Archimedes method | Argon | Tensile Samples | 90 | 700 | 0.075 | 0.03 | 0.2 | 24.9999872 | 30 | 98.4307 | SLM-125HL | https://doi.org/10.1016/j.addma.2018.09.002
675 | Ti6Al4V | Archimedes method | Argon | Tensile Samples | 90 | 750 | 0.08 | 0.03 | 0.2 | 24.9999872 | 30 | 95.113 | SLM-125HL | https://doi.org/10.1016/j.addma.2018.09.002
676 | Ti6Al4V | Archimedes method | Argon | Tensile Samples | 90 | 800 | 0.085 | 0.03 | 0.2 | 24.9999872 | 30 | 94.50769 | SLM-125HL | https://doi.org/10.1016/j.addma.2018.09.002
677 | Ti6Al4V | Archimedes method | Argon | Tensile Samples | 95 | 600 | 0.07 | 0.03 | 0.2 | 24.9999872 | 30 | 97.14359 | SLM-125HL | https://doi.org/10.1016/j.addma.2018.09.002
678 | Ti6Al4V | Archimedes method | Argon | Tensile Samples | 95 | 650 | 0.075 | 0.03 | 0.2 | 24.9999872 | 30 | 96.97949 | SLM-125HL | https://doi.org/10.1016/j.addma.2018.09.002
679 | Ti6Al4V | Archimedes method | Argon | Tensile Samples | 95 | 700 | 0.08 | 0.03 | 0.2 | 24.9999872 | 30 | 97.37949 | SLM-125HL | https://doi.org/10.1016/j.addma.2018.09.002
680 | Ti6Al4V | Archimedes method | Argon | Tensile Samples | 95 | 750 | 0.085 | 0.03 | 0.2 | 24.9999872 | 30 | 97.1641 | SLM-125HL | https://doi.org/10.1016/j.addma.2018.09.002
681 | Ti6Al4V | Archimedes method | Argon | Tensile Samples | 95 | 800 | 0.065 | 0.03 | 0.2 | 24.9999872 | 30 | 97.72821 | SLM-125HL | https://doi.org/10.1016/j.addma.2018.09.002
682 | Ti6Al4V | Archimedes method | Argon | Tensile Samples | 100 | 600 | 0.075 | 0.03 | 0.2 | 24.9999872 | 30 | 98.12821 | SLM-125HL | https://doi.org/10.1016/j.addma.2018.09.002
683 | Ti6Al4V | Archimedes method | Argon | Tensile Samples | 100 | 650 | 0.08 | 0.03 | 0.2 | 24.9999872 | 30 | 98.07179 | SLM-125HL | https://doi.org/10.1016/j.addma.2018.09.002
684 | Ti6Al4V | Archimedes method | Argon | Tensile Samples | 100 | 700 | 0.085 | 0.03 | 0.2 | 24.9999872 | 30 | 96.51282 | SLM-125HL | https://doi.org/10.1016/j.addma.2018.09.002
685 | Ti6Al4V | Archimedes method | Argon | Tensile Samples | 100 | 750 | 0.065 | 0.03 | 0.2 | 24.9999872 | 30 | 96.21538 | SLM-125HL | https://doi.org/10.1016/j.addma.2018.09.002
686 | Ti6Al4V | Archimedes method | Argon | Tensile Samples | 100 | 800 | 0.07 | 0.03 | 0.2 | 24.9999872 | 30 | 97.2359 | SLM-125HL | https://doi.org/10.1016/j.addma.2018.09.002
687 | Ti6Al4V | Archimedes method | Argon | Tensile Samples | 105 | 600 | 0.08 | 0.03 | 0.2 | 24.9999872 | 30 | 97.38974 | SLM-125HL | https://doi.org/10.1016/j.addma.2018.09.002
688 | Ti6Al4V | Archimedes method | Argon | Tensile Samples | 105 | 650 | 0.085 | 0.03 | 0.2 | 24.9999872 | 30 | 97.26154 | SLM-125HL | https://doi.org/10.1016/j.addma.2018.09.002
689 | Ti6Al4V | Archimedes method | Argon | Tensile Samples | 105 | 700 | 0.065 | 0.03 | 0.2 | 24.9999872 | 30 | 97.95897 | SLM-125HL | https://doi.org/10.1016/j.addma.2018.09.002
690 | Ti6Al4V | Archimedes method | Argon | Tensile Samples | 105 | 750 | 0.07 | 0.03 | 0.2 | 24.9999872 | 30 | 97.22564 | SLM-125HL | https://doi.org/10.1016/j.addma.2018.09.002
691 | Ti6Al4V | Archimedes method | Argon | Tensile Samples | 105 | 800 | 0.075 | 0.03 | 0.2 | 24.9999872 | 30 | 96.44103 | SLM-125HL | https://doi.org/10.1016/j.addma.2018.09.002
692 | Ti6Al4V | Archimedes method | Argon | Tensile Samples | 110 | 600 | 0.085 | 0.03 | 0.2 | 24.9999872 | 30 | 96.94872 | SLM-125HL | https://doi.org/10.1016/j.addma.2018.09.002
693 | Ti6Al4V | Archimedes method | Argon | Tensile Samples | 110 | 650 | 0.065 | 0.03 | 0.2 | 24.9999872 | 30 | 97.52308 | SLM-125HL | https://doi.org/10.1016/j.addma.2018.09.002
694 | Ti6Al4V | Archimedes method | Argon | Tensile Samples | 110 | 700 | 0.07 | 0.03 | 0.2 | 24.9999872 | 30 | 97.42051 | SLM-125HL | https://doi.org/10.1016/j.addma.2018.09.002
695 | Ti6Al4V | Archimedes method | Argon | Tensile Samples | 110 | 750 | 0.075 | 0.03 | 0.2 | 24.9999872 | 30 | 97.64615 | SLM-125HL | https://doi.org/10.1016/j.addma.2018.09.002
696 | Ti6Al4V | Archimedes method | Argon | Tensile Samples | 110 | 800 | 0.08 | 0.03 | 0.2 | 24.9999872 | 30 | 98.24103 | SLM-125HL | https://doi.org/10.1016/j.addma.2018.09.002
697 | Ti6Al4V | Archimedes method | Argon | Prismatic | 150 | 1300 | 0.09 | 0.03 | 0.1 | 21.99945 | 40 | 99.523 | EOS M290 | https://doi.org/10.1016/j.jmapro.2022.04.020
698 | Ti6Al4V | Archimedes method | Argon | Prismatic | 210 | 1500 | 0.09 | 0.03 | 0.1 | 21.99945 | 40 | 94.4027 | EOS M290 | https://doi.org/10.1016/j.jmapro.2022.04.020
699 | Ti6Al4V | Archimedes method | Argon | Prismatic | 180 | 900 | 0.11 | 0.03 | 0.1 | 21.99945 | 40 | 98.7458 | EOS M290 | https://doi.org/10.1016/j.jmapro.2022.04.020
700 | Ti6Al4V | Archimedes method | Argon | Prismatic | 120 | 640 | 0.09 | 0.03 | 0.1 | 21.99945 | 40 | 99.7021 | EOS M290 | https://doi.org/10.1016/j.jmapro.2022.04.020
701 | Ti6Al4V | Archimedes method | Argon | Prismatic | 170 | 900 | 0.09 | 0.03 | 0.1 | 21.99945 | 40 | 95.8761 | EOS M290 | https://doi.org/10.1016/j.jmapro.2022.04.020
702 | Ti6Al4V | Archimedes method | Argon | Prismatic | 120 | 600 | 0.09 | 0.03 | 0.1 | 21.99945 | 40 | 92.6227 | EOS M290 | https://doi.org/10.1016/j.jmapro.2022.04.020
703 | Ti6Al4V | Archimedes method | Argon | Prismatic | 120 | 700 | 0.07 | 0.03 | 0.1 | 21.99945 | 40 | 99.5581 | EOS M290 | https://doi.org/10.1016/j.jmapro.2022.04.020
704 | Ti6Al4V | Archimedes method | Argon | Prismatic | 230 | 1200 | 0.07 | 0.03 | 0.1 | 21.99945 | 40 | 99.4279 | EOS M290 | https://doi.org/10.1016/j.jmapro.2022.04.020
705 | Ti6Al4V | Archimedes method | Argon | Prismatic | 220 | 800 | 0.09 | 0.03 | 0.1 | 21.99945 | 40 | 98.8801 | EOS M290 | https://doi.org/10.1016/j.jmapro.2022.04.020
706 | Ti6Al4V | Archimedes method | Argon | Prismatic | 250 | 800 | 0.09 | 0.03 | 0.1 | 21.99945 | 40 | 93.0416 | EOS M290 | https://doi.org/10.1016/j.jmapro.2022.04.020
707 | Ti6Al4V | Archimedes method | Argon | Prismatic | 320 | 1000 | 0.07 | 0.03 | 0.1 | 21.99945 | 40 | 96.3481 | EOS M290 | https://doi.org/10.1016/j.jmapro.2022.04.020
708 | Ti6Al4V | Archimedes method | Argon | Prismatic | 150 | 1300 | 0.09 | 0.03 | 0.1 | 21.99945 | 40 | 99.7705 | EOS M290 | https://doi.org/10.1016/j.jmapro.2022.04.020
709 | Ti6Al4V | Archimedes method | Argon | Prismatic | 210 | 1500 | 0.09 | 0.03 | 0.1 | 21.99945 | 40 | 94.092 | EOS M290 | https://doi.org/10.1016/j.jmapro.2022.04.020
710 | Ti6Al4V | Archimedes method | Argon | Prismatic | 180 | 900 | 0.11 | 0.03 | 0.1 | 21.99945 | 40 | 99.3414 | EOS M290 | https://doi.org/10.1016/j.jmapro.2022.04.020
711 | Ti6Al4V | Archimedes method | Argon | Prismatic | 120 | 640 | 0.09 | 0.03 | 0.1 | 21.99945 | 40 | 99.3802 | EOS M290 | https://doi.org/10.1016/j.jmapro.2022.04.020
712 | Ti6Al4V | Archimedes method | Argon | Prismatic | 170 | 900 | 0.09 | 0.03 | 0.1 | 21.99945 | 40 | 96.8151 | EOS M290 | https://doi.org/10.1016/j.jmapro.2022.04.020
713 | Ti6Al4V | Archimedes method | Argon | Prismatic | 120 | 600 | 0.09 | 0.03 | 0.1 | 21.99945 | 40 | 92.3318 | EOS M290 | https://doi.org/10.1016/j.jmapro.2022.04.020
714 | Ti6Al4V | Archimedes method | Argon | Prismatic | 120 | 700 | 0.07 | 0.03 | 0.1 | 21.99945 | 40 | 99.5285 | EOS M290 | https://doi.org/10.1016/j.jmapro.2022.04.020
715 | Ti6Al4V | Archimedes method | Argon | Prismatic | 230 | 1200 | 0.07 | 0.03 | 0.1 | 21.99945 | 40 | 99.7195 | EOS M290 | https://doi.org/10.1016/j.jmapro.2022.04.020
716 | Ti6Al4V | Archimedes method | Argon | Prismatic | 220 | 800 | 0.09 | 0.03 | 0.1 | 21.99945 | 40 | 98.8397 | EOS M290 | https://doi.org/10.1016/j.jmapro.2022.04.020
717 | Ti6Al4V | Archimedes method | Argon | Prismatic | 250 | 800 | 0.09 | 0.03 | 0.1 | 21.99945 | 40 | 93.1859 | EOS M290 | https://doi.org/10.1016/j.jmapro.2022.04.020
718 | Ti6Al4V | Archimedes method | Argon | Prismatic | 320 | 1000 | 0.07 | 0.03 | 0.1 | 21.99945 | 40 | 96.5034 | EOS M290 | https://doi.org/10.1016/j.jmapro.2022.04.020
719 | Ti6Al4V | Archimedes method | Argon | Prismatic | 280 | 1200 | 0.08 | 0.03 | 0.1 | 0.999603 | 40 | 98.3 | EOS M290 | https://doi.org/10.1016/j.vacuum.2018.01.026
720 | Ti6Al4V | Image analysis | Argon | Prismatic | 46 | 325 | 0.099 | 0.03 | 0.05 | 16.99082 | 26.2 | 79.97 | ProX 100TM | http://dx.doi.org/10.1108/RPJ-05-2018-0112
721 | Ti6Al4V | Image analysis | Argon | Prismatic | 35 | 250 | 0.078 | 0.03 | 0.05 | 16.99082 | 26.2 | 85.44 | ProX 100TM | http://dx.doi.org/10.1108/RPJ-05-2018-0112
722 | Ti6Al4V | Image analysis | Argon | Prismatic | 43 | 100 | 0.078 | 0.03 | 0.05 | 16.99082 | 26.2 | 94.71 | ProX 100TM | http://dx.doi.org/10.1108/RPJ-05-2018-0112
723 | Ti6Al4V | Image analysis | Argon | Prismatic | 39 | 325 | 0.056 | 0.03 | 0.05 | 16.99082 | 26.2 | 90.09 | ProX 100TM | http://dx.doi.org/10.1108/RPJ-05-2018-0112
724 | Ti6Al4V | Image analysis | Argon | Prismatic | 39 | 325 | 0.099 | 0.03 | 0.05 | 16.99082 | 26.2 | 74.57 | ProX 100TM | http://dx.doi.org/10.1108/RPJ-05-2018-0112
725 | Ti6Al4V | Image analysis | Argon | Prismatic | 46 | 175 | 0.056 | 0.03 | 0.05 | 16.99082 | 26.2 | 97.06 | ProX 100TM | http://dx.doi.org/10.1108/RPJ-05-2018-0112
726 | Ti6Al4V | Image analysis | Argon | Prismatic | 46 | 325 | 0.056 | 0.03 | 0.05 | 16.99082 | 26.2 | 95.61 | ProX 100TM | http://dx.doi.org/10.1108/RPJ-05-2018-0112
727 | Ti6Al4V | Image analysis | Argon | Prismatic | 39 | 175 | 0.056 | 0.03 | 0.05 | 16.99082 | 26.2 | 97.37 | ProX 100TM | http://dx.doi.org/10.1108/RPJ-05-2018-0112
728 | Ti6Al4V | Image analysis | Argon | Prismatic | 43 | 250 | 0.078 | 0.03 | 0.05 | 16.99082 | 26.2 | 92.35 | ProX 100TM | http://dx.doi.org/10.1108/RPJ-05-2018-0112
729 | Ti6Al4V | Image analysis | Argon | Prismatic | 43 | 400 | 0.078 | 0.03 | 0.05 | 16.99082 | 26.2 | 76.91 | ProX 100TM | http://dx.doi.org/10.1108/RPJ-05-2018-0112
730 | Ti6Al4V | Image analysis | Argon | Prismatic | 50 | 250 | 0.078 | 0.03 | 0.05 | 16.99082 | 26.2 | 96.14 | ProX 100TM | http://dx.doi.org/10.1108/RPJ-05-2018-0112
731 | Ti6Al4V | Image analysis | Argon | Prismatic | 43 | 250 | 0.078 | 0.03 | 0.05 | 16.99082 | 26.2 | 92.2 | ProX 100TM | http://dx.doi.org/10.1108/RPJ-05-2018-0112
732 | Ti6Al4V | Image analysis | Argon | Prismatic | 43 | 250 | 0.12 | 0.03 | 0.05 | 16.99082 | 26.2 | 78.3 | ProX 100TM | http://dx.doi.org/10.1108/RPJ-05-2018-0112
733 | Ti6Al4V | Image analysis | Argon | Prismatic | 39 | 175 | 0.099 | 0.03 | 0.05 | 16.99082 | 26.2 | 93.82 | ProX 100TM | http://dx.doi.org/10.1108/RPJ-05-2018-0112
734 | Ti6Al4V | Image analysis | Argon | Prismatic | 46 | 175 | 0.099 | 0.03 | 0.05 | 16.99082 | 26.2 | 96.99 | ProX 100TM | http://dx.doi.org/10.1108/RPJ-05-2018-0112
735 | Ti6Al4V | Image analysis | Argon | Prismatic | 43 | 250 | 0.078 | 0.03 | 0.05 | 16.99082 | 26.2 | 92.23 | ProX 100TM | http://dx.doi.org/10.1108/RPJ-05-2018-0112
736 | Ti6Al4V | Image analysis | Argon | Prismatic | 43 | 250 | 0.035 | 0.03 | 0.05 | 16.99082 | 26.2 | 96.43 | ProX 100TM | http://dx.doi.org/10.1108/RPJ-05-2018-0112
737 | Ti6Al4V | Image analysis | Argon | Prismatic | 400 | 40 | 0.5 | 0.2 | 0.2 | 24.92361 | 68 | 99.99 | SDE | https://doi.org/10.3390/ma9120975
738 | Ti6Al4V | Image analysis | Argon | Prismatic | 400 | 40 | 0.6 | 0.2 | 0.2 | 24.92361 | 68 | 99.99 | SDE | https://doi.org/10.3390/ma9120975
739 | Ti6Al4V | Image analysis | Argon | Prismatic | 400 | 40 | 0.7 | 0.2 | 0.2 | 24.92361 | 68 | 99.97 | SDE | https://doi.org/10.3390/ma9120975
740 | Ti6Al4V | Image analysis | Argon | Prismatic | 400 | 40 | 0.8 | 0.2 | 0.2 | 24.92361 | 68 | 99.9 | SDE | https://doi.org/10.3390/ma9120975
741 | Ti6Al4V | Image analysis | Argon | Prismatic | 400 | 60 | 0.4 | 0.2 | 0.2 | 24.92361 | 68 | 99.98 | SDE | https://doi.org/10.3390/ma9120975
742 | Ti6Al4V | Image analysis | Argon | Prismatic | 400 | 60 | 0.5 | 0.2 | 0.2 | 24.92361 | 68 | 99.99 | SDE | https://doi.org/10.3390/ma9120975
743 | Ti6Al4V | Image analysis | Argon | Prismatic | 400 | 60 | 0.6 | 0.2 | 0.2 | 24.92361 | 68 | 99.98 | SDE | https://doi.org/10.3390/ma9120975
744 | Ti6Al4V | Image analysis | Argon | Prismatic | 400 | 60 | 0.7 | 0.2 | 0.2 | 24.92361 | 68 | 99.93 | SDE | https://doi.org/10.3390/ma9120975
745 | Ti6Al4V | Image analysis | Argon | Prismatic | 400 | 80 | 0.3 | 0.2 | 0.2 | 24.92361 | 68 | 99.99 | SDE | https://doi.org/10.3390/ma9120975
746 | Ti6Al4V | Image analysis | Argon | Prismatic | 400 | 80 | 0.4 | 0.2 | 0.2 | 24.92361 | 68 | 99.81 | SDE | https://doi.org/10.3390/ma9120975
747 | Ti6Al4V | Image analysis | Argon | Prismatic | 400 | 80 | 0.5 | 0.2 | 0.2 | 24.92361 | 68 | 99.78 | SDE | https://doi.org/10.3390/ma9120975
748 | Ti6Al4V | Image analysis | Argon | Prismatic | 400 | 80 | 0.6 | 0.2 | 0.2 | 24.92361 | 68 | 99.73 | SDE | https://doi.org/10.3390/ma9120975
749 | Ti6Al4V | Image analysis | Argon | Prismatic | 400 | 100 | 0.2 | 0.2 | 0.2 | 24.92361 | 68 | 99.94 | SDE | https://doi.org/10.3390/ma9120975
750 | Ti6Al4V | Image analysis | Argon | Prismatic | 400 | 100 | 0.3 | 0.2 | 0.2 | 24.92361 | 68 | 99.88 | SDE | https://doi.org/10.3390/ma9120975
751 | Ti6Al4V | Image analysis | Argon | Prismatic | 400 | 100 | 0.4 | 0.2 | 0.2 | 24.92361 | 68 | 98.95 | SDE | https://doi.org/10.3390/ma9120975
752 | Ti6Al4V | Image analysis | Argon | Prismatic | 400 | 100 | 0.5 | 0.2 | 0.2 | 24.92361 | 68 | 96.89 | SDE | https://doi.org/10.3390/ma9120975
753 | Ti6Al4V | Archimedes method | Argon | Prismatic | 280 | 2800 | 0.05 | 0.03 | 0.10467 | 8.999424 | 31.06041 | 95.25 | SDE | https://doi.org/10.1088/1757-899X/269/1/012026
754 | Ti6Al4V | Archimedes method | Argon | Prismatic | 280 | 3000 | 0.06 | 0.03 | 0.10467 | 8.999424 | 31.06041 | 96.89 | SDE | https://doi.org/10.1088/1757-899X/269/1/012026
755 | Ti6Al4V | Archimedes method | Argon | Prismatic | 280 | 3200 | 0.07 | 0.03 | 0.10467 | 8.999424 | 31.06041 | 89.55 | SDE | https://doi.org/10.1088/1757-899X/269/1/012026
756 | Ti6Al4V | Archimedes method | Argon | Prismatic | 300 | 2800 | 0.05 | 0.03 | 0.10467 | 8.999424 | 31.06041 | 92.86 | SDE | https://doi.org/10.1088/1757-899X/269/1/012026
757 | Ti6Al4V | Archimedes method | Argon | Prismatic | 300 | 3000 | 0.06 | 0.03 | 0.10467 | 8.999424 | 31.06041 | 98.55 | SDE | https://doi.org/10.1088/1757-899X/269/1/012026
758 | Ti6Al4V | Archimedes method | Argon | Prismatic | 300 | 3200 | 0.07 | 0.03 | 0.10467 | 8.999424 | 31.06041 | 90.78 | SDE | https://doi.org/10.1088/1757-899X/269/1/012026
759 | Ti6Al4V | Archimedes method | Argon | Prismatic | 320 | 2800 | 0.05 | 0.03 | 0.10467 | 8.999424 | 31.06041 | 90.42 | SDE | https://doi.org/10.1088/1757-899X/269/1/012026
760 | Ti6Al4V | Archimedes method | Argon | Prismatic | 320 | 3000 | 0.06 | 0.03 | 0.10467 | 8.999424 | 31.06041 | 99.69 | SDE | https://doi.org/10.1088/1757-899X/269/1/012026
761 | Ti6Al4V | Archimedes method | Argon | Prismatic | 320 | 3200 | 0.07 | 0.03 | 0.10467 | 8.999424 | 31.06041 | 93.02 | SDE | https://doi.org/10.1088/1757-899X/269/1/012026
762 | Ti6Al4V | Archimedes method | Argon | Cylindrical | 200 | 800 | 0.07 | 0.04 | 0.075 | 8.999995 | 31.06041 | 99.39 | EnaVision SLM | https://doi.org/10.1007/s11665-021-05573-y
763 | Ti6Al4V | Archimedes method | Argon | Cylindrical | 250 | 1000 | 0.1 | 0.04 | 0.075 | 8.999995 | 31.06041 | 99.73 | EnaVision SLM | https://doi.org/10.1007/s11665-021-05573-y
764 | Ti6Al4V | Archimedes method | Argon | Cylindrical | 300 | 1200 | 0.13 | 0.04 | 0.075 | 8.999995 | 31.06041 | 98.14 | EnaVision SLM | https://doi.org/10.1007/s11665-021-05573-y
765 | Ti6Al4V | Archimedes method | Argon | Cylindrical | 200 | 1000 | 0.13 | 0.04 | 0.075 | 8.999995 | 31.06041 | 98.07 | EnaVision SLM | https://doi.org/10.1007/s11665-021-05573-y
766 | Ti6Al4V | Archimedes method | Argon | Cylindrical | 250 | 1200 | 0.07 | 0.04 | 0.075 | 8.999995 | 31.06041 | 99.32 | EnaVision SLM | https://doi.org/10.1007/s11665-021-05573-y
767 | Ti6Al4V | Archimedes method | Argon | Cylindrical | 300 | 800 | 0.1 | 0.04 | 0.075 | 8.999995 | 31.06041 | 99.12 | EnaVision SLM | https://doi.org/10.1007/s11665-021-05573-y
768 | Ti6Al4V | Archimedes method | Argon | Cylindrical | 200 | 1200 | 0.1 | 0.04 | 0.075 | 8.999995 | 31.06041 | 97.87 | EnaVision SLM | https://doi.org/10.1007/s11665-021-05573-y
769 | Ti6Al4V | Archimedes method | Argon | Cylindrical | 250 | 800 | 0.13 | 0.04 | 0.075 | 8.999995 | 31.06041 | 97.91 | EnaVision SLM | https://doi.org/10.1007/s11665-021-05573-y
770 | Ti6Al4V | Archimedes method | Argon | Cylindrical | 300 | 1000 | 0.07 | 0.04 | 0.075 | 8.999995 | 31.06041 | 99.5 | EnaVision SLM | https://doi.org/10.1007/s11665-021-05573-y
771 | Ti6Al4V | Archimedes method | Argon | Prismatic | 150 | 1300 | 0.09 | 0.03 | 0.1 | 5.999705 | 34 | 99.65 | EOS M290 | https://doi.org/10.1007/s00170-022-09453-0
772 | Ti6Al4V | Archimedes method | Argon | Prismatic | 180 | 900 | 0.11 | 0.03 | 0.1 | 5.999705 | 34 | 99.04 | EOS M290 | https://doi.org/10.1007/s00170-022-09453-0
773 | Ti6Al4V | Archimedes method | Argon | Prismatic | 120 | 700 | 0.07 | 0.03 | 0.1 | 5.999705 | 34 | 99.54 | EOS M290 | https://doi.org/10.1007/s00170-022-09453-0
774 | Ti6Al4V | Archimedes method | Argon | Prismatic | 230 | 1200 | 0.07 | 0.03 | 0.1 | 5.999705 | 34 | 99.57 | EOS M290 | https://doi.org/10.1007/s00170-022-09453-0
775 | Ti6Al4V | Archimedes method | Argon | Prismatic | 220 | 800 | 0.09 | 0.03 | 0.1 | 5.999705 | 34 | 98.86 | EOS M290 | https://doi.org/10.1007/s00170-022-09453-0
776 | Ti6Al4V | Archimedes method | Argon | Prismatic | 120 | 640 | 0.09 | 0.03 | 0.1 | 5.999705 | 34 | 99.54 | EOS M290 | https://doi.org/10.1007/s00170-022-09453-0
777 | Ti6Al4V | Archimedes method | Argon | Prismatic | 75 | 1000 | 0.077 | 0.025 | 0.11 | 6.996416 | 22.5 | 98.71529 | Mlab Concept Laser | https://doi.org/10.1016/j.jmapro.2018.09.012
778 | Ti6Al4V | Archimedes method | Argon | Prismatic | 75 | 800 | 0.077 | 0.025 | 0.11 | 6.996416 | 22.5 | 99.3949 | Mlab Concept Laser | https://doi.org/10.1016/j.jmapro.2018.09.012
779 | Ti6Al4V | Archimedes method | Argon | Prismatic | 75 | 600 | 0.077 | 0.025 | 0.11 | 6.996416 | 22.5 | 99.45812 | Mlab Concept Laser | https://doi.org/10.1016/j.jmapro.2018.09.012
780 | Ti6Al4V | Archimedes method | Argon | Prismatic | 75 | 400 | 0.077 | 0.025 | 0.11 | 6.996416 | 22.5 | 99.29555 | Mlab Concept Laser | https://doi.org/10.1016/j.jmapro.2018.09.012
781 | Ti6Al4V | Archimedes method | Argon | Prismatic | 75 | 300 | 0.077 | 0.025 | 0.11 | 6.996416 | 22.5 | 98.32016 | Mlab Concept Laser | https://doi.org/10.1016/j.jmapro.2018.09.012
782 | Ti6Al4V | Archimedes method | Argon | Prismatic | 75 | 200 | 0.077 | 0.025 | 0.11 | 6.996416 | 22.5 | 97.31994 | Mlab Concept Laser | https://doi.org/10.1016/j.jmapro.2018.09.012
783 | Ti6Al4V | Archimedes method | Argon | Prismatic | 75 | 150 | 0.077 | 0.025 | 0.11 | 6.996416 | 22.5 | 97.06706 | Mlab Concept Laser | https://doi.org/10.1016/j.jmapro.2018.09.012
784 | Ti6Al4V | Image analysis | Argon | Prismatic | 175 | 200 | 0.1 | 0.03 | 0.085 | 12.99915 | 42 | 96.7 | SLM-250HL | https://doi.org/10.1016/j.matdes.2016.05.070
785 | Ti6Al4V | Image analysis | Argon | Prismatic | 175 | 400 | 0.1 | 0.03 | 0.085 | 12.99915 | 42 | 99.4 | SLM-250HL | https://doi.org/10.1016/j.matdes.2016.05.070
786 | Ti6Al4V | Image analysis | Argon | Prismatic | 175 | 600 | 0.1 | 0.03 | 0.085 | 12.99915 | 42 | 99.83 | SLM-250HL | https://doi.org/10.1016/j.matdes.2016.05.070
787 | Ti6Al4V | Image analysis | Argon | Prismatic | 175 | 800 | 0.1 | 0.03 | 0.085 | 12.99915 | 42 | 99.74 | SLM-250HL | https://doi.org/10.1016/j.matdes.2016.05.070
788 | Ti6Al4V | Image analysis | Argon | Prismatic | 175 | 1000 | 0.1 | 0.03 | 0.085 | 12.99915 | 42 | 99.45 | SLM-250HL | https://doi.org/10.1016/j.matdes.2016.05.070
789 | Ti6Al4V | Image analysis | Argon | Prismatic | 175 | 600 | 0.04 | 0.03 | 0.085 | 12.99915 | 42 | 99.8 | SLM-250HL | https://doi.org/10.1016/j.matdes.2016.05.070
790 | Ti6Al4V | Image analysis | Argon | Prismatic | 175 | 600 | 0.07 | 0.03 | 0.085 | 12.99915 | 42 | 99.88 | SLM-250HL | https://doi.org/10.1016/j.matdes.2016.05.070
791 | Ti6Al4V | Image analysis | Argon | Prismatic | 175 | 600 | 0.1 | 0.03 | 0.085 | 12.99915 | 42 | 99.86 | SLM-250HL | https://doi.org/10.1016/j.matdes.2016.05.070
792 | Ti6Al4V | Image analysis | Argon | Prismatic | 175 | 600 | 0.13 | 0.03 | 0.085 | 12.99915 | 42 | 99.85 | SLM-250HL | https://doi.org/10.1016/j.matdes.2016.05.070
793 | Ti6Al4V | Image analysis | Argon | Prismatic | 100 | 600 | 0.1 | 0.03 | 0.085 | 12.99915 | 42 | 99.1 | SLM-250HL | https://doi.org/10.1016/j.matdes.2016.05.070
794 | Ti6Al4V | Image analysis | Argon | Prismatic | 130 | 600 | 0.1 | 0.03 | 0.085 | 12.99915 | 42 | 99.875 | SLM-250HL | https://doi.org/10.1016/j.matdes.2016.05.070
795 | Ti6Al4V | Image analysis | Argon | Prismatic | 160 | 600 | 0.1 | 0.03 | 0.085 | 12.99915 | 42 | 99.875 | SLM-250HL | https://doi.org/10.1016/j.matdes.2016.05.070
796 | Ti6Al4V | Image analysis | Argon | Prismatic | 190 | 600 | 0.1 | 0.03 | 0.085 | 12.99915 | 42 | 99.86 | SLM-250HL | https://doi.org/10.1016/j.matdes.2016.05.070