## Sheet1
Laser Power (W) | Scan Speed (mm/s) | Hatch Distance (mm) | Layer Thickness (mm) | Surface Roughness (μm)
200 | 600 | 0.04 | 0.02 | 7.4
200 | 800 | 0.04 | 0.02 | 6.5
200 | 1000 | 0.04 | 0.02 | 11.8
200 | 1200 | 0.04 | 0.02 | 16
200 | 1400 | 0.04 | 0.02 | 10.4
200 | 1600 | 0.04 | 0.02 | 10.6
200 | 1800 | 0.04 | 0.02 | 14.6
200 | 2000 | 0.04 | 0.02 | 10.7
200 | 2200 | 0.04 | 0.02 | 8.6
200 | 2400 | 0.04 | 0.02 | 18.4
200 | 2600 | 0.04 | 0.02 | 12.4
200 | 2800 | 0.04 | 0.02 | 12.5
200 | 3000 | 0.04 | 0.02 | 12.2
200 | 600 | 0.06 | 0.02 | 6.4
200 | 800 | 0.06 | 0.02 | 6.6
200 | 1000 | 0.06 | 0.02 | 13.5
200 | 1200 | 0.06 | 0.02 | 13.8
200 | 1400 | 0.06 | 0.02 | 12.8
200 | 1600 | 0.06 | 0.02 | 15
200 | 1800 | 0.06 | 0.02 | 18.8
200 | 2000 | 0.06 | 0.02 | 19
200 | 2200 | 0.06 | 0.02 | 17.8
200 | 2400 | 0.06 | 0.02 | 14.2
200 | 2600 | 0.06 | 0.02 | 17.3
200 | 2800 | 0.06 | 0.02 | 15.4
200 | 3000 | 0.06 | 0.02 | 10.9
200 | 600 | 0.08 | 0.02 | 5.4
200 | 800 | 0.08 | 0.02 | 14.3
200 | 1000 | 0.08 | 0.02 | 15.4
200 | 1200 | 0.08 | 0.02 | 9.3
200 | 1400 | 0.08 | 0.02 | 13.2
200 | 1600 | 0.08 | 0.02 | 14.4
200 | 1800 | 0.08 | 0.02 | 11.7
200 | 2000 | 0.08 | 0.02 | 10.5
200 | 2200 | 0.08 | 0.02 | 14.3
200 | 2400 | 0.08 | 0.02 | 19.8
200 | 2600 | 0.08 | 0.02 | 17.3
200 | 2800 | 0.08 | 0.02 | 16.5
200 | 3000 | 0.08 | 0.02 | 22.8
200 | 600 | 0.1 | 0.02 | 8.4
200 | 800 | 0.1 | 0.02 | 8.8
200 | 1000 | 0.1 | 0.02 | 8.9
200 | 1200 | 0.1 | 0.02 | 7.3
200 | 1400 | 0.1 | 0.02 | 6.2
200 | 1600 | 0.1 | 0.02 | 4.9
200 | 1800 | 0.1 | 0.02 | 13.2
200 | 2000 | 0.1 | 0.02 | 11.2
200 | 2200 | 0.1 | 0.02 | 20.9
200 | 2400 | 0.1 | 0.02 | 16.7
200 | 2600 | 0.1 | 0.02 | 7.4
200 | 2800 | 0.1 | 0.02 | 9
200 | 3000 | 0.1 | 0.02 | 6.3
180 | 800 | 0.05 | 0.04 | 14.2
180 | 1000 | 0.05 | 0.04 | 11.1
180 | 1400 | 0.05 | 0.04 | 20.2
170 | 800 | 0.105 | 0.03 | 23.9
170 | 1000 | 0.105 | 0.03 | 24
170 | 1200 | 0.105 | 0.03 | 23.2
170 | 1400 | 0.105 | 0.03 | 21.9
170 | 1600 | 0.105 | 0.03 | 23.9
180 | 900 | 0.105 | 0.03 | 21.6
180 | 1100 | 0.105 | 0.03 | 21.4
180 | 1300 | 0.105 | 0.03 | 20.8
180 | 1400 | 0.105 | 0.03 | 20.9
180 | 1500 | 0.105 | 0.03 | 26.1
190 | 800 | 0.105 | 0.03 | 26.2
190 | 1000 | 0.105 | 0.03 | 19.4
190 | 1200 | 0.105 | 0.03 | 17.8
190 | 1400 | 0.105 | 0.03 | 21.1
190 | 1600 | 0.105 | 0.03 | 23
200 | 1100 | 0.105 | 0.03 | 16.4
200 | 1200 | 0.105 | 0.03 | 17.7
200 | 1300 | 0.105 | 0.03 | 18.2
200 | 1400 | 0.105 | 0.03 | 20.9
274 | 200 | 0.1 | 0.03 | 14.3
246 | 200 | 0.1 | 0.03 | 12.8
219 | 200 | 0.1 | 0.03 | 7.3
205 | 200 | 0.1 | 0.03 | 5.9
164 | 200 | 0.1 | 0.03 | 8.6
137 | 200 | 0.1 | 0.03 | 12.5
109 | 200 | 0.1 | 0.03 | 13.2
273 | 200 | 0.1 | 0.03 | 14.3
273 | 300 | 0.1 | 0.03 | 9.9
273 | 400 | 0.1 | 0.03 | 4.5
273 | 500 | 0.1 | 0.03 | 4.8
273 | 800 | 0.1 | 0.03 | 8.4
273 | 1000 | 0.1 | 0.03 | 9
273 | 1200 | 0.1 | 0.03 | 7.5
273 | 1500 | 0.1 | 0.03 | 7
300 | 938 | 0.12 | 0.03 | 13.49
700 | 938 | 0.12 | 0.03 | 25.66
300 | 2313 | 0.12 | 0.03 | 11.08
700 | 2313 | 0.12 | 0.03 | 14.91
300 | 938 | 0.31 | 0.03 | 18.08
700 | 938 | 0.31 | 0.03 | 16.15
300 | 2313 | 0.31 | 0.03 | 21.61
700 | 2313 | 0.31 | 0.03 | 17.86
300 | 938 | 0.12 | 0.05 | 21.98
700 | 938 | 0.12 | 0.05 | 28.57
300 | 2313 | 0.12 | 0.05 | 18.35
700 | 2313 | 0.12 | 0.05 | 18.79
300 | 938 | 0.31 | 0.05 | 16.07
700 | 938 | 0.31 | 0.05 | 20.04
300 | 2313 | 0.31 | 0.05 | 46.66
700 | 2313 | 0.31 | 0.05 | 27.48
100 | 1625 | 0.22 | 0.04 | 192.79
900 | 1625 | 0.22 | 0.04 | 16.69
500 | 250 | 0.22 | 0.04 | 106.79
500 | 3000 | 0.22 | 0.04 | 9.16
500 | 1625 | 0.03 | 0.04 | 57.5
500 | 1625 | 0.4 | 0.04 | 17.23
500 | 1625 | 0.22 | 0.02 | 14.26
500 | 1625 | 0.22 | 0.06 | 16.19
500 | 1625 | 0.22 | 0.04 | 16.41